## cell_summary
cell | n_rpt | first_cycle | last_cycle | first_capacity_Ah | last_capacity_Ah | first_soh | last_soh | outlier_count
Cell01 | 11 | 0 | 380 | 5.105094 | 3.543643 | 1 | 0.6941386 | 2
Cell03 | 10 | 0 | 104 | 4.938195 | 4.032132 | 1 | 0.8165194 | 0
Cell10 | 12 | 0 | 440 | 5.041972 | 3.635676 | 1 | 0.7210822 | 1
Cell11 | 15 | 0 | 541 | 5.100123 | 3.653157 | 1 | 0.7162881 | 1
Cell12 | 10 | 0 | 183 | 5.030534 | 3.508697 | 1 | 0.6974801 | 1

## all_cell_results
experiment | window | test_cell | model | exclude_outliers | n_train | n_test | feature | RMSE | MAE | R2 | n_features | n_experts | scenario | description
Single-HI-Polynomial | full_32_42 | Cell01 | Single-HI-Polynomial | FALSE | 47 | 11 | pmax_norm_full_32_42 | 0.0100681 | 0.008503002 | 0.9862912
Single-HI-Polynomial | full_32_42 | Cell03 | Single-HI-Polynomial | FALSE | 48 | 10 | pmax_norm_full_32_42 | 0.0177564 | 0.01573039 | 0.8902729
Single-HI-Polynomial | full_32_42 | Cell10 | Single-HI-Polynomial | FALSE | 46 | 12 | pmax_norm_full_32_42 | 0.01403084 | 0.01148988 | 0.9670884
Single-HI-Polynomial | full_32_42 | Cell11 | Single-HI-Polynomial | FALSE | 43 | 15 | pmax_norm_full_32_42 | 0.0215677 | 0.01795554 | 0.9274417
Single-HI-Polynomial | full_32_42 | Cell12 | Single-HI-Polynomial | FALSE | 48 | 10 | pmax_norm_full_32_42 | 0.02403109 | 0.02279381 | 0.9192343
Single-HI-Polynomial | medium_35_40 | Cell01 | Single-HI-Polynomial | FALSE | 47 | 11 | pmax_norm_medium_35_40 | 0.01004055 | 0.008265055 | 0.9863661
Single-HI-Polynomial | medium_35_40 | Cell03 | Single-HI-Polynomial | FALSE | 48 | 10 | pmax_norm_medium_35_40 | 0.01531178 | 0.01262638 | 0.9184065
Single-HI-Polynomial | medium_35_40 | Cell10 | Single-HI-Polynomial | FALSE | 46 | 12 | pmax_norm_medium_35_40 | 0.01247593 | 0.009474368 | 0.9739788
Single-HI-Polynomial | medium_35_40 | Cell11 | Single-HI-Polynomial | FALSE | 43 | 15 | pmax_norm_medium_35_40 | 0.02297711 | 0.01934774 | 0.9176488
Single-HI-Polynomial | medium_35_40 | Cell12 | Single-HI-Polynomial | FALSE | 48 | 10 | pmax_norm_medium_35_40 | 0.0265473 | 0.02499909 | 0.9014355
Single-HI-Polynomial | narrow_36_385 | Cell01 | Single-HI-Polynomial | FALSE | 47 | 11 | pmax_norm_narrow_36_385 | 0.01548548 | 0.01114377 | 0.9675695
Single-HI-Polynomial | narrow_36_385 | Cell03 | Single-HI-Polynomial | FALSE | 48 | 10 | pmax_norm_narrow_36_385 | 0.02135305 | 0.01906734 | 0.8413193
Single-HI-Polynomial | narrow_36_385 | Cell10 | Single-HI-Polynomial | FALSE | 46 | 12 | pmax_norm_narrow_36_385 | 0.01271247 | 0.008975424 | 0.9729827
Single-HI-Polynomial | narrow_36_385 | Cell11 | Single-HI-Polynomial | FALSE | 43 | 15 | pmax_norm_narrow_36_385 | 0.01791394 | 0.01509113 | 0.9499434
Single-HI-Polynomial | narrow_36_385 | Cell12 | Single-HI-Polynomial | FALSE | 48 | 10 | pmax_norm_narrow_36_385 | 0.02874537 | 0.02658356 | 0.8844379
Single-HI-Polynomial | very_narrow_365_38 | Cell01 | Single-HI-Polynomial | FALSE | 47 | 11 | pmax_norm_very_narrow_365_38 | 0.01824493 | 0.01650949 | 0.9549817
Single-HI-Polynomial | very_narrow_365_38 | Cell03 | Single-HI-Polynomial | FALSE | 48 | 10 | pmax_norm_very_narrow_365_38 | 0.02377716 | 0.02228823 | 0.8032458
Single-HI-Polynomial | very_narrow_365_38 | Cell10 | Single-HI-Polynomial | FALSE | 46 | 12 | pmax_norm_very_narrow_365_38 | 0.0178417 | 0.01388687 | 0.9467825
Single-HI-Polynomial | very_narrow_365_38 | Cell11 | Single-HI-Polynomial | FALSE | 43 | 15 | pmax_norm_very_narrow_365_38 | 0.02427547 | 0.01980474 | 0.908079
Single-HI-Polynomial | very_narrow_365_38 | Cell12 | Single-HI-Polynomial | FALSE | 48 | 10 | pmax_norm_very_narrow_365_38 | 0.03061915 | 0.02707652 | 0.8688809
Single-HI-Polynomial | full_32_42 | Cell01 | Single-HI-Polynomial | TRUE | 44 | 9 | pmax_norm_full_32_42 | 0.01023487 | 0.008713874 | 0.9726589
Single-HI-Polynomial | full_32_42 | Cell03 | Single-HI-Polynomial | TRUE | 43 | 10 | pmax_norm_full_32_42 | 0.01755797 | 0.01471077 | 0.8927116
Single-HI-Polynomial | full_32_42 | Cell10 | Single-HI-Polynomial | TRUE | 42 | 11 | pmax_norm_full_32_42 | 0.01352878 | 0.009981294 | 0.9555832
Single-HI-Polynomial | full_32_42 | Cell11 | Single-HI-Polynomial | TRUE | 39 | 14 | pmax_norm_full_32_42 | 0.021707 | 0.01791631 | 0.8892605
Single-HI-Polynomial | full_32_42 | Cell12 | Single-HI-Polynomial | TRUE | 44 | 9 | pmax_norm_full_32_42 | 0.02301104 | 0.02103813 | 0.8441523
Single-HI-Polynomial | medium_35_40 | Cell01 | Single-HI-Polynomial | TRUE | 44 | 9 | pmax_norm_medium_35_40 | 0.01022436 | 0.008409612 | 0.972715
Single-HI-Polynomial | medium_35_40 | Cell03 | Single-HI-Polynomial | TRUE | 43 | 10 | pmax_norm_medium_35_40 | 0.01631422 | 0.01270503 | 0.9073732
Single-HI-Polynomial | medium_35_40 | Cell10 | Single-HI-Polynomial | TRUE | 42 | 11 | pmax_norm_medium_35_40 | 0.01207427 | 0.008174354 | 0.9646205
Single-HI-Polynomial | medium_35_40 | Cell11 | Single-HI-Polynomial | TRUE | 39 | 14 | pmax_norm_medium_35_40 | 0.02281784 | 0.01903218 | 0.8776365
Single-HI-Polynomial | medium_35_40 | Cell12 | Single-HI-Polynomial | TRUE | 44 | 9 | pmax_norm_medium_35_40 | 0.02533906 | 0.02344506 | 0.8110231
Single-HI-Polynomial | narrow_36_385 | Cell01 | Single-HI-Polynomial | TRUE | 44 | 9 | pmax_norm_narrow_36_385 | 0.01624032 | 0.011507 | 0.9311601
Single-HI-Polynomial | narrow_36_385 | Cell03 | Single-HI-Polynomial | TRUE | 43 | 10 | pmax_norm_narrow_36_385 | 0.02038728 | 0.017193 | 0.8553485
Single-HI-Polynomial | narrow_36_385 | Cell10 | Single-HI-Polynomial | TRUE | 42 | 11 | pmax_norm_narrow_36_385 | 0.01228981 | 0.008173209 | 0.9633461
Single-HI-Polynomial | narrow_36_385 | Cell11 | Single-HI-Polynomial | TRUE | 39 | 14 | pmax_norm_narrow_36_385 | 0.01708835 | 0.01352636 | 0.9313717
Single-HI-Polynomial | narrow_36_385 | Cell12 | Single-HI-Polynomial | TRUE | 44 | 9 | pmax_norm_narrow_36_385 | 0.02747581 | 0.02449442 | 0.7778078
Single-HI-Polynomial | very_narrow_365_38 | Cell01 | Single-HI-Polynomial | TRUE | 44 | 9 | pmax_norm_very_narrow_365_38 | 0.01807807 | 0.01621335 | 0.9146988
Single-HI-Polynomial | very_narrow_365_38 | Cell03 | Single-HI-Polynomial | TRUE | 43 | 10 | pmax_norm_very_narrow_365_38 | 0.02287347 | 0.02000457 | 0.8179174
Single-HI-Polynomial | very_narrow_365_38 | Cell10 | Single-HI-Polynomial | TRUE | 42 | 11 | pmax_norm_very_narrow_365_38 | 0.01674262 | 0.01197242 | 0.9319737
Single-HI-Polynomial | very_narrow_365_38 | Cell11 | Single-HI-Polynomial | TRUE | 39 | 14 | pmax_norm_very_narrow_365_38 | 0.02321271 | 0.01769575 | 0.8733647
Single-HI-Polynomial | very_narrow_365_38 | Cell12 | Single-HI-Polynomial | TRUE | 44 | 9 | pmax_norm_very_narrow_365_38 | 0.0290088 | 0.02572394 | 0.752322
Approx-Paper-GPR | full_32_42 | Cell01 | Approx-Paper-GPR | FALSE | 47 | 11 |  | 0.01495545 | 0.012526 | 0.9697515
Approx-Paper-GPR | full_32_42 | Cell03 | Approx-Paper-GPR | FALSE | 48 | 10 |  | 0.01804304 | 0.01292026 | 0.8867017
Approx-Paper-GPR | full_32_42 | Cell10 | Approx-Paper-GPR | FALSE | 46 | 12 |  | 0.01516581 | 0.01082965 | 0.9615485
Approx-Paper-GPR | full_32_42 | Cell11 | Approx-Paper-GPR | FALSE | 43 | 15 |  | 0.03035999 | 0.02598945 | 0.8562253
Approx-Paper-GPR | full_32_42 | Cell12 | Approx-Paper-GPR | FALSE | 48 | 10 |  | 0.02629647 | 0.02468053 | 0.9032893
Approx-Paper-GPR | medium_35_40 | Cell01 | Approx-Paper-GPR | FALSE | 47 | 11 |  | 0.01070283 | 0.008698686 | 0.9845082
Approx-Paper-GPR | medium_35_40 | Cell03 | Approx-Paper-GPR | FALSE | 48 | 10 |  | 0.01593446 | 0.01352127 | 0.9116353
Approx-Paper-GPR | medium_35_40 | Cell10 | Approx-Paper-GPR | FALSE | 46 | 12 |  | 0.01391179 | 0.01022655 | 0.9676445
Approx-Paper-GPR | medium_35_40 | Cell11 | Approx-Paper-GPR | FALSE | 43 | 15 |  | 0.02804424 | 0.02436322 | 0.877322
Approx-Paper-GPR | medium_35_40 | Cell12 | Approx-Paper-GPR | FALSE | 48 | 10 |  | 0.0282067 | 0.02610867 | 0.8887284
Approx-Paper-GPR | narrow_36_385 | Cell01 | Approx-Paper-GPR | FALSE | 47 | 11 |  | 0.01518659 | 0.0113334 | 0.9688093
Approx-Paper-GPR | narrow_36_385 | Cell03 | Approx-Paper-GPR | FALSE | 48 | 10 |  | 0.02164846 | 0.01943077 | 0.8368985
Approx-Paper-GPR | narrow_36_385 | Cell10 | Approx-Paper-GPR | FALSE | 46 | 12 |  | 0.01237194 | 0.008602296 | 0.9744108
Approx-Paper-GPR | narrow_36_385 | Cell11 | Approx-Paper-GPR | FALSE | 43 | 15 |  | 0.02530993 | 0.0204823 | 0.900078
Approx-Paper-GPR | narrow_36_385 | Cell12 | Approx-Paper-GPR | FALSE | 48 | 10 |  | 0.02898978 | 0.02683001 | 0.8824644
Approx-Paper-GPR | very_narrow_365_38 | Cell01 | Approx-Paper-GPR | FALSE | 47 | 11 |  | 0.02328391 | 0.02102166 | 0.926681
Approx-Paper-GPR | very_narrow_365_38 | Cell03 | Approx-Paper-GPR | FALSE | 48 | 10 |  | 0.02846303 | 0.02588674 | 0.7180537
Approx-Paper-GPR | very_narrow_365_38 | Cell10 | Approx-Paper-GPR | FALSE | 46 | 12 |  | 0.01761395 | 0.01508726 | 0.9481325
Approx-Paper-GPR | very_narrow_365_38 | Cell11 | Approx-Paper-GPR | FALSE | 43 | 15 |  | 0.03150624 | 0.02675485 | 0.8451638
Approx-Paper-GPR | very_narrow_365_38 | Cell12 | Approx-Paper-GPR | FALSE | 48 | 10 |  | 0.03421562 | 0.03044886 | 0.8362699
Approx-Paper-GPR | full_32_42 | Cell01 | Approx-Paper-GPR | TRUE | 44 | 9 |  | 0.009663827 | 0.007890049 | 0.9756247
Approx-Paper-GPR | full_32_42 | Cell03 | Approx-Paper-GPR | TRUE | 43 | 10 |  | 0.02107004 | 0.01743986 | 0.8454977
Approx-Paper-GPR | full_32_42 | Cell10 | Approx-Paper-GPR | TRUE | 42 | 11 |  | 0.01376161 | 0.01150617 | 0.9540412
Approx-Paper-GPR | full_32_42 | Cell11 | Approx-Paper-GPR | TRUE | 39 | 14 |  | 0.02690846 | 0.02331548 | 0.8298309
Approx-Paper-GPR | full_32_42 | Cell12 | Approx-Paper-GPR | TRUE | 44 | 9 |  | 0.02436103 | 0.02153034 | 0.8253297
Approx-Paper-GPR | medium_35_40 | Cell01 | Approx-Paper-GPR | TRUE | 44 | 9 |  | 0.009432112 | 0.007480795 | 0.9767796
Approx-Paper-GPR | medium_35_40 | Cell03 | Approx-Paper-GPR | TRUE | 43 | 10 |  | 0.02062638 | 0.01642234 | 0.8519357
Approx-Paper-GPR | medium_35_40 | Cell10 | Approx-Paper-GPR | TRUE | 42 | 11 |  | 0.0128508 | 0.01084899 | 0.9599234
Approx-Paper-GPR | medium_35_40 | Cell11 | Approx-Paper-GPR | TRUE | 39 | 14 |  | 0.02742768 | 0.02386106 | 0.8232005
Approx-Paper-GPR | medium_35_40 | Cell12 | Approx-Paper-GPR | TRUE | 44 | 9 |  | 0.02627952 | 0.02364273 | 0.7967349
Approx-Paper-GPR | narrow_36_385 | Cell01 | Approx-Paper-GPR | TRUE | 44 | 9 |  | 0.01549633 | 0.01080455 | 0.9373229
Approx-Paper-GPR | narrow_36_385 | Cell03 | Approx-Paper-GPR | TRUE | 43 | 10 |  | 0.02289075 | 0.01916322 | 0.8176423
Approx-Paper-GPR | narrow_36_385 | Cell10 | Approx-Paper-GPR | TRUE | 42 | 11 |  | 0.01181318 | 0.007979802 | 0.966134
Approx-Paper-GPR | narrow_36_385 | Cell11 | Approx-Paper-GPR | TRUE | 39 | 14 |  | 0.01708788 | 0.01383566 | 0.9313755
Approx-Paper-GPR | narrow_36_385 | Cell12 | Approx-Paper-GPR | TRUE | 44 | 9 |  | 0.02778936 | 0.02473015 | 0.7727076
Approx-Paper-GPR | very_narrow_365_38 | Cell01 | Approx-Paper-GPR | TRUE | 44 | 9 |  | 0.01573469 | 0.01391102 | 0.9353799
Approx-Paper-GPR | very_narrow_365_38 | Cell03 | Approx-Paper-GPR | TRUE | 43 | 10 |  | 0.02837361 | 0.02440812 | 0.7198224
Approx-Paper-GPR | very_narrow_365_38 | Cell10 | Approx-Paper-GPR | TRUE | 42 | 11 |  | 0.01857256 | 0.01710451 | 0.9162907
Approx-Paper-GPR | very_narrow_365_38 | Cell11 | Approx-Paper-GPR | TRUE | 39 | 14 |  | 0.02322517 | 0.01832203 | 0.8732287
Approx-Paper-GPR | very_narrow_365_38 | Cell12 | Approx-Paper-GPR | TRUE | 44 | 9 |  | 0.03035738 | 0.02646715 | 0.7287584
Multi-HI-Tabular | full_32_42 | Cell01 | Ridge | FALSE | 47 | 11 |  | 0.01332219 | 0.01158524 | 0.9759975 | 19
Multi-HI-Tabular | full_32_42 | Cell03 | Ridge | FALSE | 48 | 10 |  | 0.01877434 | 0.01803228 | 0.8773314 | 19
Multi-HI-Tabular | full_32_42 | Cell10 | Ridge | FALSE | 46 | 12 |  | 0.01040484 | 0.009673119 | 0.9819011 | 19
Multi-HI-Tabular | full_32_42 | Cell11 | Ridge | FALSE | 43 | 15 |  | 0.003375074 | 0.003081693 | 0.9982232 | 19
Multi-HI-Tabular | full_32_42 | Cell12 | Ridge | FALSE | 48 | 10 |  | 0.01410851 | 0.01265714 | 0.9721617 | 19
Multi-HI-Tabular | full_32_42 | Cell01 | ElasticNet | FALSE | 47 | 11 |  | 0.01382851 | 0.01223615 | 0.9741384 | 19
Multi-HI-Tabular | full_32_42 | Cell03 | ElasticNet | FALSE | 48 | 10 |  | 0.01873758 | 0.01838568 | 0.8778112 | 19
Multi-HI-Tabular | full_32_42 | Cell10 | ElasticNet | FALSE | 46 | 12 |  | 0.01169299 | 0.01119384 | 0.9771423 | 19
Multi-HI-Tabular | full_32_42 | Cell11 | ElasticNet | FALSE | 43 | 15 |  | 0.003368703 | 0.002562267 | 0.9982299 | 19
Multi-HI-Tabular | full_32_42 | Cell12 | ElasticNet | FALSE | 48 | 10 |  | 0.01328397 | 0.01232423 | 0.9753206 | 19
Multi-HI-Tabular | full_32_42 | Cell01 | SVR | FALSE | 47 | 11 |  | 0.02842327 | 0.02109155 | 0.890742 | 19
Multi-HI-Tabular | full_32_42 | Cell03 | SVR | FALSE | 48 | 10 |  | 0.03352957 | 0.03095003 | 0.6087449 | 19
Multi-HI-Tabular | full_32_42 | Cell10 | SVR | FALSE | 46 | 12 |  | 0.01525908 | 0.01249944 | 0.9610741 | 19
Multi-HI-Tabular | full_32_42 | Cell11 | SVR | FALSE | 43 | 15 |  | 0.01444234 | 0.01023445 | 0.9674647 | 19
Multi-HI-Tabular | full_32_42 | Cell12 | SVR | FALSE | 48 | 10 |  | 0.02517604 | 0.01940079 | 0.9113549 | 19
Multi-HI-Tabular | full_32_42 | Cell01 | RandomForest | FALSE | 47 | 11 |  | 0.009563153 | 0.008220386 | 0.9876318 | 19
Multi-HI-Tabular | full_32_42 | Cell03 | RandomForest | FALSE | 48 | 10 |  | 0.01618241 | 0.01571594 | 0.9088639 | 19
Multi-HI-Tabular | full_32_42 | Cell10 | RandomForest | FALSE | 46 | 12 |  | 0.008580997 | 0.006732695 | 0.98769 | 19
Multi-HI-Tabular | full_32_42 | Cell11 | RandomForest | FALSE | 43 | 15 |  | 0.00544687 | 0.004566654 | 0.9953722 | 19
Multi-HI-Tabular | full_32_42 | Cell12 | RandomForest | FALSE | 48 | 10 |  | 0.01469423 | 0.01272268 | 0.9698023 | 19
Multi-HI-Tabular | full_32_42 | Cell01 | ExtraTrees | FALSE | 47 | 11 |  | 0.008578455 | 0.007387547 | 0.9900477 | 19
Multi-HI-Tabular | full_32_42 | Cell03 | ExtraTrees | FALSE | 48 | 10 |  | 0.01742433 | 0.01716135 | 0.8943386 | 19
Multi-HI-Tabular | full_32_42 | Cell10 | ExtraTrees | FALSE | 46 | 12 |  | 0.007222529 | 0.006064084 | 0.9912791 | 19
Multi-HI-Tabular | full_32_42 | Cell11 | ExtraTrees | FALSE | 43 | 15 |  | 0.005105255 | 0.003966048 | 0.9959345 | 19
Multi-HI-Tabular | full_32_42 | Cell12 | ExtraTrees | FALSE | 48 | 10 |  | 0.01391276 | 0.01196989 | 0.9729289 | 19
Multi-HI-Tabular | full_32_42 | Cell01 | HistGB | FALSE | 47 | 11 |  | 0.02652571 | 0.02018447 | 0.9048434 | 19
Multi-HI-Tabular | full_32_42 | Cell03 | HistGB | FALSE | 48 | 10 |  | 0.0329186 | 0.02650847 | 0.6228737 | 19
Multi-HI-Tabular | full_32_42 | Cell10 | HistGB | FALSE | 46 | 12 |  | 0.04025247 | 0.03530358 | 0.7291263 | 19
Multi-HI-Tabular | full_32_42 | Cell11 | HistGB | FALSE | 43 | 15 |  | 0.03465276 | 0.02966678 | 0.8126926 | 19
Multi-HI-Tabular | full_32_42 | Cell12 | HistGB | FALSE | 48 | 10 |  | 0.04179465 | 0.03587194 | 0.7557014 | 19
Multi-HI-Tabular | full_32_42 | Cell01 | XGBoost | FALSE | 47 | 11 |  | 0.006777493 | 0.005725047 | 0.9937878 | 19
Multi-HI-Tabular | full_32_42 | Cell03 | XGBoost | FALSE | 48 | 10 |  | 0.02512945 | 0.02241762 | 0.7802291 | 19
Multi-HI-Tabular | full_32_42 | Cell10 | XGBoost | FALSE | 46 | 12 |  | 0.01095826 | 0.008227591 | 0.9799246 | 19
Multi-HI-Tabular | full_32_42 | Cell11 | XGBoost | FALSE | 43 | 15 |  | 0.01226684 | 0.009179747 | 0.9765283 | 19
Multi-HI-Tabular | full_32_42 | Cell12 | XGBoost | FALSE | 48 | 10 |  | 0.01462522 | 0.01148462 | 0.9700853 | 19
Multi-HI-Tabular | full_32_42 | Cell01 | LightGBM | FALSE | 47 | 11 |  | 0.0317662 | 0.02520414 | 0.8635305 | 19
Multi-HI-Tabular | full_32_42 | Cell03 | LightGBM | FALSE | 48 | 10 |  | 0.03454455 | 0.02871679 | 0.5846988 | 19
Multi-HI-Tabular | full_32_42 | Cell10 | LightGBM | FALSE | 46 | 12 |  | 0.04338135 | 0.03760104 | 0.6853789 | 19
Multi-HI-Tabular | full_32_42 | Cell11 | LightGBM | FALSE | 43 | 15 |  | 0.03878708 | 0.03345692 | 0.7653322 | 19
Multi-HI-Tabular | full_32_42 | Cell12 | LightGBM | FALSE | 48 | 10 |  | 0.04174785 | 0.03432356 | 0.7562482 | 19
Multi-HI-Tabular | full_32_42 | Cell01 | CatBoost | FALSE | 47 | 11 |  | 0.01486142 | 0.01241195 | 0.9701306 | 19
Multi-HI-Tabular | full_32_42 | Cell03 | CatBoost | FALSE | 48 | 10 |  | 0.01904065 | 0.01781709 | 0.8738266 | 19
Multi-HI-Tabular | full_32_42 | Cell10 | CatBoost | FALSE | 46 | 12 |  | 0.009114713 | 0.00728673 | 0.9861111 | 19
Multi-HI-Tabular | full_32_42 | Cell11 | CatBoost | FALSE | 43 | 15 |  | 0.00844014 | 0.006655142 | 0.9888883 | 19
Multi-HI-Tabular | full_32_42 | Cell12 | CatBoost | FALSE | 48 | 10 |  | 0.01635659 | 0.01411485 | 0.9625833 | 19
Multi-HI-Tabular | medium_35_40 | Cell01 | Ridge | FALSE | 47 | 11 |  | 0.01366916 | 0.01130985 | 0.974731 | 19
Multi-HI-Tabular | medium_35_40 | Cell03 | Ridge | FALSE | 48 | 10 |  | 0.02086409 | 0.01829012 | 0.8485033 | 19
Multi-HI-Tabular | medium_35_40 | Cell10 | Ridge | FALSE | 46 | 12 |  | 0.00881044 | 0.007323813 | 0.9870229 | 19
Multi-HI-Tabular | medium_35_40 | Cell11 | Ridge | FALSE | 43 | 15 |  | 0.009247104 | 0.007583711 | 0.986662 | 19
Multi-HI-Tabular | medium_35_40 | Cell12 | Ridge | FALSE | 48 | 10 |  | 0.01721324 | 0.01597054 | 0.9585614 | 19
Multi-HI-Tabular | medium_35_40 | Cell01 | ElasticNet | FALSE | 47 | 11 |  | 0.01407003 | 0.0114151 | 0.9732271 | 19
Multi-HI-Tabular | medium_35_40 | Cell03 | ElasticNet | FALSE | 48 | 10 |  | 0.02173975 | 0.01944374 | 0.8355199 | 19
Multi-HI-Tabular | medium_35_40 | Cell10 | ElasticNet | FALSE | 46 | 12 |  | 0.009340913 | 0.007793108 | 0.9854132 | 19
Multi-HI-Tabular | medium_35_40 | Cell11 | ElasticNet | FALSE | 43 | 15 |  | 0.01520499 | 0.01274281 | 0.9639378 | 19
Multi-HI-Tabular | medium_35_40 | Cell12 | ElasticNet | FALSE | 48 | 10 |  | 0.01768561 | 0.01611889 | 0.9562559 | 19
Multi-HI-Tabular | medium_35_40 | Cell01 | SVR | FALSE | 47 | 11 |  | 0.02562219 | 0.02018333 | 0.9112155 | 19
Multi-HI-Tabular | medium_35_40 | Cell03 | SVR | FALSE | 48 | 10 |  | 0.03401624 | 0.03124017 | 0.5973045 | 19
Multi-HI-Tabular | medium_35_40 | Cell10 | SVR | FALSE | 46 | 12 |  | 0.01187162 | 0.00949541 | 0.9764386 | 19
Multi-HI-Tabular | medium_35_40 | Cell11 | SVR | FALSE | 43 | 15 |  | 0.03343106 | 0.02355559 | 0.8256669 | 19
Multi-HI-Tabular | medium_35_40 | Cell12 | SVR | FALSE | 48 | 10 |  | 0.03113753 | 0.0248672 | 0.8644037 | 19
Multi-HI-Tabular | medium_35_40 | Cell01 | RandomForest | FALSE | 47 | 11 |  | 0.01200752 | 0.01112503 | 0.980501 | 19
Multi-HI-Tabular | medium_35_40 | Cell03 | RandomForest | FALSE | 48 | 10 |  | 0.01754128 | 0.01581647 | 0.8929155 | 19
Multi-HI-Tabular | medium_35_40 | Cell10 | RandomForest | FALSE | 46 | 12 |  | 0.00763337 | 0.005932351 | 0.9902588 | 19
Multi-HI-Tabular | medium_35_40 | Cell11 | RandomForest | FALSE | 43 | 15 |  | 0.005384698 | 0.004636852 | 0.9954773 | 19
Multi-HI-Tabular | medium_35_40 | Cell12 | RandomForest | FALSE | 48 | 10 |  | 0.01496433 | 0.01326073 | 0.968682 | 19
Multi-HI-Tabular | medium_35_40 | Cell01 | ExtraTrees | FALSE | 47 | 11 |  | 0.01019227 | 0.008751073 | 0.985951 | 19
Multi-HI-Tabular | medium_35_40 | Cell03 | ExtraTrees | FALSE | 48 | 10 |  | 0.01710921 | 0.01561196 | 0.8981258 | 19
Multi-HI-Tabular | medium_35_40 | Cell10 | ExtraTrees | FALSE | 46 | 12 |  | 0.007775292 | 0.005867686 | 0.9898932 | 19
Multi-HI-Tabular | medium_35_40 | Cell11 | ExtraTrees | FALSE | 43 | 15 |  | 0.004213292 | 0.003607313 | 0.997231 | 19
Multi-HI-Tabular | medium_35_40 | Cell12 | ExtraTrees | FALSE | 48 | 10 |  | 0.01372992 | 0.0116582 | 0.9736357 | 19
Multi-HI-Tabular | medium_35_40 | Cell01 | HistGB | FALSE | 47 | 11 |  | 0.03873915 | 0.03372806 | 0.7970425 | 19
Multi-HI-Tabular | medium_35_40 | Cell03 | HistGB | FALSE | 48 | 10 |  | 0.04387846 | 0.03551929 | 0.3299506 | 19
Multi-HI-Tabular | medium_35_40 | Cell10 | HistGB | FALSE | 46 | 12 |  | 0.04568291 | 0.03626283 | 0.6511093 | 19
Multi-HI-Tabular | medium_35_40 | Cell11 | HistGB | FALSE | 43 | 15 |  | 0.03967213 | 0.0344048 | 0.7545006 | 19
Multi-HI-Tabular | medium_35_40 | Cell12 | HistGB | FALSE | 48 | 10 |  | 0.04311041 | 0.03680785 | 0.7400774 | 19
Multi-HI-Tabular | medium_35_40 | Cell01 | XGBoost | FALSE | 47 | 11 |  | 0.01282839 | 0.01017316 | 0.9777439 | 19
Multi-HI-Tabular | medium_35_40 | Cell03 | XGBoost | FALSE | 48 | 10 |  | 0.0232407 | 0.02133191 | 0.812024 | 19
Multi-HI-Tabular | medium_35_40 | Cell10 | XGBoost | FALSE | 46 | 12 |  | 0.01024403 | 0.007509755 | 0.9824562 | 19
Multi-HI-Tabular | medium_35_40 | Cell11 | XGBoost | FALSE | 43 | 15 |  | 0.01410316 | 0.01170815 | 0.968975 | 19
Multi-HI-Tabular | medium_35_40 | Cell12 | XGBoost | FALSE | 48 | 10 |  | 0.013478 | 0.01010839 | 0.9745943 | 19
Multi-HI-Tabular | medium_35_40 | Cell01 | LightGBM | FALSE | 47 | 11 |  | 0.04320424 | 0.03792256 | 0.7475602 | 19
Multi-HI-Tabular | medium_35_40 | Cell03 | LightGBM | FALSE | 48 | 10 |  | 0.04637464 | 0.03744411 | 0.2515457 | 19
Multi-HI-Tabular | medium_35_40 | Cell10 | LightGBM | FALSE | 46 | 12 |  | 0.04330148 | 0.03565854 | 0.6865363 | 19
Multi-HI-Tabular | medium_35_40 | Cell11 | LightGBM | FALSE | 43 | 15 |  | 0.03821375 | 0.0334809 | 0.7722184 | 19
Multi-HI-Tabular | medium_35_40 | Cell12 | LightGBM | FALSE | 48 | 10 |  | 0.04062345 | 0.03479429 | 0.7692013 | 19
Multi-HI-Tabular | medium_35_40 | Cell01 | CatBoost | FALSE | 47 | 11 |  | 0.01825664 | 0.01547244 | 0.9549238 | 19
Multi-HI-Tabular | medium_35_40 | Cell03 | CatBoost | FALSE | 48 | 10 |  | 0.0210111 | 0.01928005 | 0.8463608 | 19
Multi-HI-Tabular | medium_35_40 | Cell10 | CatBoost | FALSE | 46 | 12 |  | 0.009957321 | 0.006336453 | 0.9834245 | 19
Multi-HI-Tabular | medium_35_40 | Cell11 | CatBoost | FALSE | 43 | 15 |  | 0.008979567 | 0.007387069 | 0.9874226 | 19
Multi-HI-Tabular | medium_35_40 | Cell12 | CatBoost | FALSE | 48 | 10 |  | 0.01687438 | 0.01506396 | 0.9601769 | 19
Multi-HI-Tabular | narrow_36_385 | Cell01 | Ridge | FALSE | 47 | 11 |  | 0.01019805 | 0.008514371 | 0.985935 | 19
Multi-HI-Tabular | narrow_36_385 | Cell03 | Ridge | FALSE | 48 | 10 |  | 0.01786209 | 0.01726575 | 0.8889628 | 19
Multi-HI-Tabular | narrow_36_385 | Cell10 | Ridge | FALSE | 46 | 12 |  | 0.005871942 | 0.005078285 | 0.9942357 | 19
Multi-HI-Tabular | narrow_36_385 | Cell11 | Ridge | FALSE | 43 | 15 |  | 0.006509695 | 0.005644399 | 0.99339 | 19
Multi-HI-Tabular | narrow_36_385 | Cell12 | Ridge | FALSE | 48 | 10 |  | 0.01219115 | 0.01109823 | 0.9792141 | 19
Multi-HI-Tabular | narrow_36_385 | Cell01 | ElasticNet | FALSE | 47 | 11 |  | 0.008811751 | 0.007278608 | 0.989499 | 19
Multi-HI-Tabular | narrow_36_385 | Cell03 | ElasticNet | FALSE | 48 | 10 |  | 0.0174069 | 0.01717438 | 0.8945499 | 19
Multi-HI-Tabular | narrow_36_385 | Cell10 | ElasticNet | FALSE | 46 | 12 |  | 0.005843127 | 0.005114431 | 0.9942922 | 19
Multi-HI-Tabular | narrow_36_385 | Cell11 | ElasticNet | FALSE | 43 | 15 |  | 0.006712979 | 0.005151131 | 0.9929707 | 19
Multi-HI-Tabular | narrow_36_385 | Cell12 | ElasticNet | FALSE | 48 | 10 |  | 0.01346185 | 0.01238296 | 0.9746552 | 19
Multi-HI-Tabular | narrow_36_385 | Cell01 | SVR | FALSE | 47 | 11 |  | 0.02516072 | 0.01868704 | 0.9143848 | 19
Multi-HI-Tabular | narrow_36_385 | Cell03 | SVR | FALSE | 48 | 10 |  | 0.02701487 | 0.02572503 | 0.746014 | 19
Multi-HI-Tabular | narrow_36_385 | Cell10 | SVR | FALSE | 46 | 12 |  | 0.01503019 | 0.01215023 | 0.9622331 | 19
Multi-HI-Tabular | narrow_36_385 | Cell11 | SVR | FALSE | 43 | 15 |  | 0.03308838 | 0.02350579 | 0.8292226 | 19
Multi-HI-Tabular | narrow_36_385 | Cell12 | SVR | FALSE | 48 | 10 |  | 0.02414878 | 0.02000097 | 0.9184414 | 19
Multi-HI-Tabular | narrow_36_385 | Cell01 | RandomForest | FALSE | 47 | 11 |  | 0.01130087 | 0.009709364 | 0.9827285 | 19
Multi-HI-Tabular | narrow_36_385 | Cell03 | RandomForest | FALSE | 48 | 10 |  | 0.01787491 | 0.01762233 | 0.8888033 | 19
Multi-HI-Tabular | narrow_36_385 | Cell10 | RandomForest | FALSE | 46 | 12 |  | 0.005460327 | 0.004665545 | 0.9950155 | 19
Multi-HI-Tabular | narrow_36_385 | Cell11 | RandomForest | FALSE | 43 | 15 |  | 0.003848902 | 0.003416751 | 0.9976892 | 19
Multi-HI-Tabular | narrow_36_385 | Cell12 | RandomForest | FALSE | 48 | 10 |  | 0.01555807 | 0.0126909 | 0.9661475 | 19
Multi-HI-Tabular | narrow_36_385 | Cell01 | ExtraTrees | FALSE | 47 | 11 |  | 0.01099201 | 0.009307599 | 0.9836597 | 19
Multi-HI-Tabular | narrow_36_385 | Cell03 | ExtraTrees | FALSE | 48 | 10 |  | 0.01919612 | 0.01882149 | 0.8717577 | 19
Multi-HI-Tabular | narrow_36_385 | Cell10 | ExtraTrees | FALSE | 46 | 12 |  | 0.004894802 | 0.003963393 | 0.9959945 | 19
Multi-HI-Tabular | narrow_36_385 | Cell11 | ExtraTrees | FALSE | 43 | 15 |  | 0.005335285 | 0.004745811 | 0.9955599 | 19
Multi-HI-Tabular | narrow_36_385 | Cell12 | ExtraTrees | FALSE | 48 | 10 |  | 0.01243597 | 0.01144934 | 0.9783709 | 19
Multi-HI-Tabular | narrow_36_385 | Cell01 | HistGB | FALSE | 47 | 11 |  | 0.0368169 | 0.02906432 | 0.8166844 | 19
Multi-HI-Tabular | narrow_36_385 | Cell03 | HistGB | FALSE | 48 | 10 |  | 0.03205357 | 0.02602756 | 0.6424333 | 19
Multi-HI-Tabular | narrow_36_385 | Cell10 | HistGB | FALSE | 46 | 12 |  | 0.03671866 | 0.03134707 | 0.7745992 | 19
Multi-HI-Tabular | narrow_36_385 | Cell11 | HistGB | FALSE | 43 | 15 |  | 0.05418921 | 0.04429096 | 0.5419583 | 19
Multi-HI-Tabular | narrow_36_385 | Cell12 | HistGB | FALSE | 48 | 10 |  | 0.04298881 | 0.0332147 | 0.7415417 | 19
Multi-HI-Tabular | narrow_36_385 | Cell01 | XGBoost | FALSE | 47 | 11 |  | 0.009695854 | 0.007819165 | 0.9872861 | 19
Multi-HI-Tabular | narrow_36_385 | Cell03 | XGBoost | FALSE | 48 | 10 |  | 0.02278285 | 0.02206746 | 0.8193573 | 19
Multi-HI-Tabular | narrow_36_385 | Cell10 | XGBoost | FALSE | 46 | 12 |  | 0.006334572 | 0.004832945 | 0.9932916 | 19
Multi-HI-Tabular | narrow_36_385 | Cell11 | XGBoost | FALSE | 43 | 15 |  | 0.01866106 | 0.01578569 | 0.945681 | 19
Multi-HI-Tabular | narrow_36_385 | Cell12 | XGBoost | FALSE | 48 | 10 |  | 0.009187325 | 0.007479629 | 0.9881952 | 19
Multi-HI-Tabular | narrow_36_385 | Cell01 | LightGBM | FALSE | 47 | 11 |  | 0.03852013 | 0.03125824 | 0.7993309 | 19
Multi-HI-Tabular | narrow_36_385 | Cell03 | LightGBM | FALSE | 48 | 10 |  | 0.03172033 | 0.02498361 | 0.6498296 | 19
Multi-HI-Tabular | narrow_36_385 | Cell10 | LightGBM | FALSE | 46 | 12 |  | 0.04088224 | 0.03554541 | 0.7205841 | 19
Multi-HI-Tabular | narrow_36_385 | Cell11 | LightGBM | FALSE | 43 | 15 |  | 0.05064445 | 0.04532198 | 0.5999235 | 19
Multi-HI-Tabular | narrow_36_385 | Cell12 | LightGBM | FALSE | 48 | 10 |  | 0.03672992 | 0.02995861 | 0.8113228 | 19
Multi-HI-Tabular | narrow_36_385 | Cell01 | CatBoost | FALSE | 47 | 11 |  | 0.01476577 | 0.01221481 | 0.9705139 | 19
Multi-HI-Tabular | narrow_36_385 | Cell03 | CatBoost | FALSE | 48 | 10 |  | 0.02044803 | 0.0186743 | 0.8544852 | 19
Multi-HI-Tabular | narrow_36_385 | Cell10 | CatBoost | FALSE | 46 | 12 |  | 0.006385213 | 0.004624941 | 0.993184 | 19
Multi-HI-Tabular | narrow_36_385 | Cell11 | CatBoost | FALSE | 43 | 15 |  | 0.008031551 | 0.006841158 | 0.9899381 | 19
Multi-HI-Tabular | narrow_36_385 | Cell12 | CatBoost | FALSE | 48 | 10 |  | 0.01788226 | 0.01434149 | 0.9552777 | 19
Multi-HI-Tabular | very_narrow_365_38 | Cell01 | Ridge | FALSE | 47 | 11 |  | 0.02002884 | 0.01803586 | 0.9457479 | 19
Multi-HI-Tabular | very_narrow_365_38 | Cell03 | Ridge | FALSE | 48 | 10 |  | 0.02547352 | 0.02372665 | 0.7741698 | 19
Multi-HI-Tabular | very_narrow_365_38 | Cell10 | Ridge | FALSE | 46 | 12 |  | 0.01125424 | 0.009638067 | 0.9788254 | 19
Multi-HI-Tabular | very_narrow_365_38 | Cell11 | Ridge | FALSE | 43 | 15 |  | 0.01930303 | 0.01810826 | 0.9418793 | 19
Multi-HI-Tabular | very_narrow_365_38 | Cell12 | Ridge | FALSE | 48 | 10 |  | 0.02712641 | 0.0243826 | 0.8970884 | 19
Multi-HI-Tabular | very_narrow_365_38 | Cell01 | ElasticNet | FALSE | 47 | 11 |  | 0.02128191 | 0.0192325 | 0.9387472 | 19
Multi-HI-Tabular | very_narrow_365_38 | Cell03 | ElasticNet | FALSE | 48 | 10 |  | 0.02833519 | 0.0277089 | 0.7205807 | 19
Multi-HI-Tabular | very_narrow_365_38 | Cell10 | ElasticNet | FALSE | 46 | 12 |  | 0.01388557 | 0.01219034 | 0.9677664 | 19
Multi-HI-Tabular | very_narrow_365_38 | Cell11 | ElasticNet | FALSE | 43 | 15 |  | 0.01700307 | 0.01607217 | 0.9549044 | 19
Multi-HI-Tabular | very_narrow_365_38 | Cell12 | ElasticNet | FALSE | 48 | 10 |  | 0.02676576 | 0.02424986 | 0.8998066 | 19
Multi-HI-Tabular | very_narrow_365_38 | Cell01 | SVR | FALSE | 47 | 11 |  | 0.03172597 | 0.02589405 | 0.863876 | 19
Multi-HI-Tabular | very_narrow_365_38 | Cell03 | SVR | FALSE | 48 | 10 |  | 0.05302863 | 0.05064362 | 0.02135566 | 19
Multi-HI-Tabular | very_narrow_365_38 | Cell10 | SVR | FALSE | 46 | 12 |  | 0.01754979 | 0.01482913 | 0.9485097 | 19
Multi-HI-Tabular | very_narrow_365_38 | Cell11 | SVR | FALSE | 43 | 15 |  | 0.0213681 | 0.01488898 | 0.9287785 | 19
Multi-HI-Tabular | very_narrow_365_38 | Cell12 | SVR | FALSE | 48 | 10 |  | 0.03559014 | 0.03334298 | 0.8228509 | 19
Multi-HI-Tabular | very_narrow_365_38 | Cell01 | RandomForest | FALSE | 47 | 11 |  | 0.01404924 | 0.01224932 | 0.9733062 | 19
Multi-HI-Tabular | very_narrow_365_38 | Cell03 | RandomForest | FALSE | 48 | 10 |  | 0.0138594 | 0.0111867 | 0.9331513 | 19
Multi-HI-Tabular | very_narrow_365_38 | Cell10 | RandomForest | FALSE | 46 | 12 |  | 0.009142625 | 0.006519845 | 0.9860259 | 19
Multi-HI-Tabular | very_narrow_365_38 | Cell11 | RandomForest | FALSE | 43 | 15 |  | 0.009215106 | 0.00712518 | 0.9867541 | 19
Multi-HI-Tabular | very_narrow_365_38 | Cell12 | RandomForest | FALSE | 48 | 10 |  | 0.02235106 | 0.01820975 | 0.9301324 | 19
Multi-HI-Tabular | very_narrow_365_38 | Cell01 | ExtraTrees | FALSE | 47 | 11 |  | 0.01186512 | 0.01006516 | 0.9809608 | 19
Multi-HI-Tabular | very_narrow_365_38 | Cell03 | ExtraTrees | FALSE | 48 | 10 |  | 0.01440998 | 0.01250163 | 0.9277345 | 19
Multi-HI-Tabular | very_narrow_365_38 | Cell10 | ExtraTrees | FALSE | 46 | 12 |  | 0.008970493 | 0.00607362 | 0.9865471 | 19
Multi-HI-Tabular | very_narrow_365_38 | Cell11 | ExtraTrees | FALSE | 43 | 15 |  | 0.007224492 | 0.005074247 | 0.9918587 | 19
Multi-HI-Tabular | very_narrow_365_38 | Cell12 | ExtraTrees | FALSE | 48 | 10 |  | 0.01909888 | 0.01606212 | 0.9489853 | 19
Multi-HI-Tabular | very_narrow_365_38 | Cell01 | HistGB | FALSE | 47 | 11 |  | 0.03702358 | 0.02947936 | 0.8146205 | 19
Multi-HI-Tabular | very_narrow_365_38 | Cell03 | HistGB | FALSE | 48 | 10 |  | 0.03133205 | 0.02464859 | 0.6583497 | 19
Multi-HI-Tabular | very_narrow_365_38 | Cell10 | HistGB | FALSE | 46 | 12 |  | 0.04157168 | 0.03342485 | 0.7110804 | 19
Multi-HI-Tabular | very_narrow_365_38 | Cell11 | HistGB | FALSE | 43 | 15 |  | 0.05122442 | 0.04512416 | 0.5907078 | 19
Multi-HI-Tabular | very_narrow_365_38 | Cell12 | HistGB | FALSE | 48 | 10 |  | 0.03919863 | 0.03186035 | 0.7851074 | 19
Multi-HI-Tabular | very_narrow_365_38 | Cell01 | XGBoost | FALSE | 47 | 11 |  | 0.008503635 | 0.007014609 | 0.9902206 | 19
Multi-HI-Tabular | very_narrow_365_38 | Cell03 | XGBoost | FALSE | 48 | 10 |  | 0.0225776 | 0.01843379 | 0.8225976 | 19
Multi-HI-Tabular | very_narrow_365_38 | Cell10 | XGBoost | FALSE | 46 | 12 |  | 0.01329387 | 0.008761598 | 0.9704549 | 19
Multi-HI-Tabular | very_narrow_365_38 | Cell11 | XGBoost | FALSE | 43 | 15 |  | 0.01880729 | 0.01630312 | 0.9448263 | 19
Multi-HI-Tabular | very_narrow_365_38 | Cell12 | XGBoost | FALSE | 48 | 10 |  | 0.02243718 | 0.01837067 | 0.9295929 | 19
Multi-HI-Tabular | very_narrow_365_38 | Cell01 | LightGBM | FALSE | 47 | 11 |  | 0.03895858 | 0.03267822 | 0.7947368 | 19
Multi-HI-Tabular | very_narrow_365_38 | Cell03 | LightGBM | FALSE | 48 | 10 |  | 0.03174576 | 0.02449235 | 0.6492678 | 19
Multi-HI-Tabular | very_narrow_365_38 | Cell10 | LightGBM | FALSE | 46 | 12 |  | 0.04330462 | 0.03287349 | 0.6864908 | 19
Multi-HI-Tabular | very_narrow_365_38 | Cell11 | LightGBM | FALSE | 43 | 15 |  | 0.04755326 | 0.04331239 | 0.647272 | 19
Multi-HI-Tabular | very_narrow_365_38 | Cell12 | LightGBM | FALSE | 48 | 10 |  | 0.04060165 | 0.03486044 | 0.769449 | 19
Multi-HI-Tabular | very_narrow_365_38 | Cell01 | CatBoost | FALSE | 47 | 11 |  | 0.01763908 | 0.01456748 | 0.9579218 | 19
Multi-HI-Tabular | very_narrow_365_38 | Cell03 | CatBoost | FALSE | 48 | 10 |  | 0.01545725 | 0.01348723 | 0.9168488 | 19
Multi-HI-Tabular | very_narrow_365_38 | Cell10 | CatBoost | FALSE | 46 | 12 |  | 0.01152472 | 0.008555523 | 0.9777954 | 19
Multi-HI-Tabular | very_narrow_365_38 | Cell11 | CatBoost | FALSE | 43 | 15 |  | 0.009839523 | 0.007024123 | 0.9848982 | 19
Multi-HI-Tabular | very_narrow_365_38 | Cell12 | CatBoost | FALSE | 48 | 10 |  | 0.02362117 | 0.01947844 | 0.9219663 | 19
Multi-HI-Tabular | full_32_42 | Cell01 | Ridge | TRUE | 44 | 9 |  | 0.01554473 | 0.01369703 | 0.9369308 | 19
Multi-HI-Tabular | full_32_42 | Cell03 | Ridge | TRUE | 43 | 10 |  | 0.01970381 | 0.01915509 | 0.8648847 | 19
Multi-HI-Tabular | full_32_42 | Cell10 | Ridge | TRUE | 42 | 11 |  | 0.01187315 | 0.01110386 | 0.9657893 | 19
Multi-HI-Tabular | full_32_42 | Cell11 | Ridge | TRUE | 39 | 14 |  | 0.003409858 | 0.002579951 | 0.9972674 | 19
Multi-HI-Tabular | full_32_42 | Cell12 | Ridge | TRUE | 44 | 9 |  | 0.01534292 | 0.01406617 | 0.9307142 | 19
Multi-HI-Tabular | full_32_42 | Cell01 | ElasticNet | TRUE | 44 | 9 |  | 0.01457035 | 0.01316322 | 0.9445897 | 19
Multi-HI-Tabular | full_32_42 | Cell03 | ElasticNet | TRUE | 43 | 10 |  | 0.01894518 | 0.01868767 | 0.8750887 | 19
Multi-HI-Tabular | full_32_42 | Cell10 | ElasticNet | TRUE | 42 | 11 |  | 0.01231011 | 0.01191046 | 0.9632249 | 19
Multi-HI-Tabular | full_32_42 | Cell11 | ElasticNet | TRUE | 39 | 14 |  | 0.003129997 | 0.002636565 | 0.9976975 | 19
Multi-HI-Tabular | full_32_42 | Cell12 | ElasticNet | TRUE | 44 | 9 |  | 0.01440626 | 0.01358053 | 0.9389156 | 19
Multi-HI-Tabular | full_32_42 | Cell01 | SVR | TRUE | 44 | 9 |  | 0.03209414 | 0.0218661 | 0.7311546 | 19
Multi-HI-Tabular | full_32_42 | Cell03 | SVR | TRUE | 43 | 10 |  | 0.03854859 | 0.03528545 | 0.4828445 | 19
Multi-HI-Tabular | full_32_42 | Cell10 | SVR | TRUE | 42 | 11 |  | 0.0384644 | 0.02532897 | 0.6409557 | 19
Multi-HI-Tabular | full_32_42 | Cell11 | SVR | TRUE | 39 | 14 |  | 0.0579693 | 0.04270603 | 0.2102329 | 19
Multi-HI-Tabular | full_32_42 | Cell12 | SVR | TRUE | 44 | 9 |  | 0.02854658 | 0.0194314 | 0.760152 | 19
Multi-HI-Tabular | full_32_42 | Cell01 | RandomForest | TRUE | 44 | 9 |  | 0.008009232 | 0.007509972 | 0.983257 | 19
Multi-HI-Tabular | full_32_42 | Cell03 | RandomForest | TRUE | 43 | 10 |  | 0.01790561 | 0.01673451 | 0.888421 | 19
Multi-HI-Tabular | full_32_42 | Cell10 | RandomForest | TRUE | 42 | 11 |  | 0.007692437 | 0.006378863 | 0.9856399 | 19
Multi-HI-Tabular | full_32_42 | Cell11 | RandomForest | TRUE | 39 | 14 |  | 0.01419973 | 0.01053335 | 0.9526126 | 19
Multi-HI-Tabular | full_32_42 | Cell12 | RandomForest | TRUE | 44 | 9 |  | 0.01492014 | 0.01351432 | 0.9344801 | 19
Multi-HI-Tabular | full_32_42 | Cell01 | ExtraTrees | TRUE | 44 | 9 |  | 0.009090132 | 0.007921615 | 0.9784329 | 19
Multi-HI-Tabular | full_32_42 | Cell03 | ExtraTrees | TRUE | 43 | 10 |  | 0.01779613 | 0.01756342 | 0.8897812 | 19
Multi-HI-Tabular | full_32_42 | Cell10 | ExtraTrees | TRUE | 42 | 11 |  | 0.006450987 | 0.00520223 | 0.9899009 | 19
Multi-HI-Tabular | full_32_42 | Cell11 | ExtraTrees | TRUE | 39 | 14 |  | 0.005618515 | 0.004344112 | 0.992581 | 19
Multi-HI-Tabular | full_32_42 | Cell12 | ExtraTrees | TRUE | 44 | 9 |  | 0.01457697 | 0.01304742 | 0.9374593 | 19
Multi-HI-Tabular | full_32_42 | Cell01 | HistGB | TRUE | 44 | 9 |  | 0.01709477 | 0.0142792 | 0.9237258 | 19
Multi-HI-Tabular | full_32_42 | Cell03 | HistGB | TRUE | 43 | 10 |  | 0.04206991 | 0.03265605 | 0.3840474 | 19
Multi-HI-Tabular | full_32_42 | Cell10 | HistGB | TRUE | 42 | 11 |  | 0.03730935 | 0.03184649 | 0.6621954 | 19
Multi-HI-Tabular | full_32_42 | Cell11 | HistGB | TRUE | 39 | 14 |  | 0.09904831 | 0.08459634 | -1.30567 | 19
Multi-HI-Tabular | full_32_42 | Cell12 | HistGB | TRUE | 44 | 9 |  | 0.04503049 | 0.03209038 | 0.403183 | 19
Multi-HI-Tabular | full_32_42 | Cell01 | XGBoost | TRUE | 44 | 9 |  | 0.007149895 | 0.005746795 | 0.9866571 | 19
Multi-HI-Tabular | full_32_42 | Cell03 | XGBoost | TRUE | 43 | 10 |  | 0.02555646 | 0.02306652 | 0.7726969 | 19
Multi-HI-Tabular | full_32_42 | Cell10 | XGBoost | TRUE | 42 | 11 |  | 0.008370391 | 0.006741413 | 0.9829972 | 19
Multi-HI-Tabular | full_32_42 | Cell11 | XGBoost | TRUE | 39 | 14 |  | 0.01342447 | 0.0103046 | 0.9576457 | 19
Multi-HI-Tabular | full_32_42 | Cell12 | XGBoost | TRUE | 44 | 9 |  | 0.01379774 | 0.01217008 | 0.943967 | 19
Multi-HI-Tabular | full_32_42 | Cell01 | LightGBM | TRUE | 44 | 9 |  | 0.01977983 | 0.01689342 | 0.8978834 | 19
Multi-HI-Tabular | full_32_42 | Cell03 | LightGBM | TRUE | 43 | 10 |  | 0.04277558 | 0.03382774 | 0.3632104 | 19
Multi-HI-Tabular | full_32_42 | Cell10 | LightGBM | TRUE | 42 | 11 |  | 0.03937536 | 0.03489965 | 0.6237476 | 19
Multi-HI-Tabular | full_32_42 | Cell11 | LightGBM | TRUE | 39 | 14 |  | 0.09904831 | 0.08459634 | -1.30567 | 19
Multi-HI-Tabular | full_32_42 | Cell12 | LightGBM | TRUE | 44 | 9 |  | 0.04706322 | 0.03565245 | 0.3480848 | 19
Multi-HI-Tabular | full_32_42 | Cell01 | CatBoost | TRUE | 44 | 9 |  | 0.01057214 | 0.009218101 | 0.9708273 | 19
Multi-HI-Tabular | full_32_42 | Cell03 | CatBoost | TRUE | 43 | 10 |  | 0.02469534 | 0.02216879 | 0.7877565 | 19
Multi-HI-Tabular | full_32_42 | Cell10 | CatBoost | TRUE | 42 | 11 |  | 0.01128426 | 0.008727307 | 0.9690987 | 19
Multi-HI-Tabular | full_32_42 | Cell11 | CatBoost | TRUE | 39 | 14 |  | 0.02647124 | 0.01997897 | 0.8353159 | 19
Multi-HI-Tabular | full_32_42 | Cell12 | CatBoost | TRUE | 44 | 9 |  | 0.01917654 | 0.014309 | 0.8917648 | 19
Multi-HI-Tabular | medium_35_40 | Cell01 | Ridge | TRUE | 44 | 9 |  | 0.01660353 | 0.0138542 | 0.9280465 | 19
Multi-HI-Tabular | medium_35_40 | Cell03 | Ridge | TRUE | 43 | 10 |  | 0.02156755 | 0.01880131 | 0.8381153 | 19
Multi-HI-Tabular | medium_35_40 | Cell10 | Ridge | TRUE | 42 | 11 |  | 0.00949232 | 0.008196231 | 0.9781337 | 19
Multi-HI-Tabular | medium_35_40 | Cell11 | Ridge | TRUE | 39 | 14 |  | 0.02056843 | 0.01630558 | 0.9005728 | 19
Multi-HI-Tabular | medium_35_40 | Cell12 | Ridge | TRUE | 44 | 9 |  | 0.01913304 | 0.01748793 | 0.8922554 | 19
Multi-HI-Tabular | medium_35_40 | Cell01 | ElasticNet | TRUE | 44 | 9 |  | 0.01611556 | 0.0136665 | 0.9322137 | 19
Multi-HI-Tabular | medium_35_40 | Cell03 | ElasticNet | TRUE | 43 | 10 |  | 0.0221772 | 0.01974044 | 0.828834 | 19
Multi-HI-Tabular | medium_35_40 | Cell10 | ElasticNet | TRUE | 42 | 11 |  | 0.01005491 | 0.008529465 | 0.975465 | 19
Multi-HI-Tabular | medium_35_40 | Cell11 | ElasticNet | TRUE | 39 | 14 |  | 0.02502945 | 0.02149654 | 0.8527669 | 19
Multi-HI-Tabular | medium_35_40 | Cell12 | ElasticNet | TRUE | 44 | 9 |  | 0.01944752 | 0.01783433 | 0.8886843 | 19
Multi-HI-Tabular | medium_35_40 | Cell01 | SVR | TRUE | 44 | 9 |  | 0.03287302 | 0.02272312 | 0.7179472 | 19
Multi-HI-Tabular | medium_35_40 | Cell03 | SVR | TRUE | 43 | 10 |  | 0.03544593 | 0.03234681 | 0.5627428 | 19
Multi-HI-Tabular | medium_35_40 | Cell10 | SVR | TRUE | 42 | 11 |  | 0.04539704 | 0.0297752 | 0.4998673 | 19
Multi-HI-Tabular | medium_35_40 | Cell11 | SVR | TRUE | 39 | 14 |  | 0.08057556 | 0.06079177 | -0.5258422 | 19
Multi-HI-Tabular | medium_35_40 | Cell12 | SVR | TRUE | 44 | 9 |  | 0.02822825 | 0.02209779 | 0.7654714 | 19
Multi-HI-Tabular | medium_35_40 | Cell01 | RandomForest | TRUE | 44 | 9 |  | 0.01154531 | 0.01056068 | 0.9652094 | 19
Multi-HI-Tabular | medium_35_40 | Cell03 | RandomForest | TRUE | 43 | 10 |  | 0.01850564 | 0.01676031 | 0.8808175 | 19
Multi-HI-Tabular | medium_35_40 | Cell10 | RandomForest | TRUE | 42 | 11 |  | 0.007605586 | 0.00598575 | 0.9859623 | 19
Multi-HI-Tabular | medium_35_40 | Cell11 | RandomForest | TRUE | 39 | 14 |  | 0.01335155 | 0.009342441 | 0.9581046 | 19
Multi-HI-Tabular | medium_35_40 | Cell12 | RandomForest | TRUE | 44 | 9 |  | 0.01472309 | 0.01343164 | 0.9361993 | 19
Multi-HI-Tabular | medium_35_40 | Cell01 | ExtraTrees | TRUE | 44 | 9 |  | 0.01070287 | 0.009516595 | 0.9701014 | 19
Multi-HI-Tabular | medium_35_40 | Cell03 | ExtraTrees | TRUE | 43 | 10 |  | 0.01727274 | 0.01576316 | 0.8961691 | 19
Multi-HI-Tabular | medium_35_40 | Cell10 | ExtraTrees | TRUE | 42 | 11 |  | 0.007030947 | 0.00524015 | 0.9880034 | 19
Multi-HI-Tabular | medium_35_40 | Cell11 | ExtraTrees | TRUE | 39 | 14 |  | 0.006351343 | 0.005086508 | 0.9905194 | 19
Multi-HI-Tabular | medium_35_40 | Cell12 | ExtraTrees | TRUE | 44 | 9 |  | 0.01353676 | 0.01205453 | 0.9460667 | 19
Multi-HI-Tabular | medium_35_40 | Cell01 | HistGB | TRUE | 44 | 9 |  | 0.03013477 | 0.02606017 | 0.762979 | 19
Multi-HI-Tabular | medium_35_40 | Cell03 | HistGB | TRUE | 43 | 10 |  | 0.05393174 | 0.04242104 | -0.01226205 | 19
Multi-HI-Tabular | medium_35_40 | Cell10 | HistGB | TRUE | 42 | 11 |  | 0.03913622 | 0.03290848 | 0.6283039 | 19
Multi-HI-Tabular | medium_35_40 | Cell11 | HistGB | TRUE | 39 | 14 |  | 0.09904831 | 0.08459634 | -1.30567 | 19
Multi-HI-Tabular | medium_35_40 | Cell12 | HistGB | TRUE | 44 | 9 |  | 0.04291226 | 0.0339257 | 0.4580109 | 19
Multi-HI-Tabular | medium_35_40 | Cell01 | XGBoost | TRUE | 44 | 9 |  | 0.01296317 | 0.009558126 | 0.9561395 | 19
Multi-HI-Tabular | medium_35_40 | Cell03 | XGBoost | TRUE | 43 | 10 |  | 0.02416065 | 0.02222379 | 0.7968479 | 19
Multi-HI-Tabular | medium_35_40 | Cell10 | XGBoost | TRUE | 42 | 11 |  | 0.008064983 | 0.006142109 | 0.9842153 | 19
Multi-HI-Tabular | medium_35_40 | Cell11 | XGBoost | TRUE | 39 | 14 |  | 0.01635123 | 0.01380766 | 0.9371647 | 19
Multi-HI-Tabular | medium_35_40 | Cell12 | XGBoost | TRUE | 44 | 9 |  | 0.01106803 | 0.00847802 | 0.9639448 | 19
Multi-HI-Tabular | medium_35_40 | Cell01 | LightGBM | TRUE | 44 | 9 |  | 0.03112497 | 0.02737142 | 0.7471465 | 19
Multi-HI-Tabular | medium_35_40 | Cell03 | LightGBM | TRUE | 43 | 10 |  | 0.05099515 | 0.03976517 | 0.09497223 | 19
Multi-HI-Tabular | medium_35_40 | Cell10 | LightGBM | TRUE | 42 | 11 |  | 0.04226287 | 0.03296358 | 0.5665408 | 19
Multi-HI-Tabular | medium_35_40 | Cell11 | LightGBM | TRUE | 39 | 14 |  | 0.09904831 | 0.08459634 | -1.30567 | 19
Multi-HI-Tabular | medium_35_40 | Cell12 | LightGBM | TRUE | 44 | 9 |  | 0.04223181 | 0.03249172 | 0.4750629 | 19
Multi-HI-Tabular | medium_35_40 | Cell01 | CatBoost | TRUE | 44 | 9 |  | 0.01590987 | 0.01264699 | 0.933933 | 19
Multi-HI-Tabular | medium_35_40 | Cell03 | CatBoost | TRUE | 43 | 10 |  | 0.02422411 | 0.02097964 | 0.7957793 | 19
Multi-HI-Tabular | medium_35_40 | Cell10 | CatBoost | TRUE | 42 | 11 |  | 0.01358396 | 0.01021977 | 0.9552201 | 19
Multi-HI-Tabular | medium_35_40 | Cell11 | CatBoost | TRUE | 39 | 14 |  | 0.02514604 | 0.01815963 | 0.851392 | 19
Multi-HI-Tabular | medium_35_40 | Cell12 | CatBoost | TRUE | 44 | 9 |  | 0.01970492 | 0.01621075 | 0.8857182 | 19
Multi-HI-Tabular | narrow_36_385 | Cell01 | Ridge | TRUE | 44 | 9 |  | 0.01226614 | 0.01010809 | 0.9607294 | 19
Multi-HI-Tabular | narrow_36_385 | Cell03 | Ridge | TRUE | 43 | 10 |  | 0.01918826 | 0.01876148 | 0.8718628 | 19
Multi-HI-Tabular | narrow_36_385 | Cell10 | Ridge | TRUE | 42 | 11 |  | 0.006713291 | 0.00566655 | 0.9890629 | 19
Multi-HI-Tabular | narrow_36_385 | Cell11 | Ridge | TRUE | 39 | 14 |  | 0.007760348 | 0.006987787 | 0.9858464 | 19
Multi-HI-Tabular | narrow_36_385 | Cell12 | Ridge | TRUE | 44 | 9 |  | 0.01382717 | 0.01267033 | 0.9437278 | 19
Multi-HI-Tabular | narrow_36_385 | Cell01 | ElasticNet | TRUE | 44 | 9 |  | 0.01068506 | 0.008736451 | 0.9702007 | 19
Multi-HI-Tabular | narrow_36_385 | Cell03 | ElasticNet | TRUE | 43 | 10 |  | 0.01841749 | 0.01825764 | 0.8819503 | 19
Multi-HI-Tabular | narrow_36_385 | Cell10 | ElasticNet | TRUE | 42 | 11 |  | 0.006220837 | 0.005397028 | 0.9906087 | 19
Multi-HI-Tabular | narrow_36_385 | Cell11 | ElasticNet | TRUE | 39 | 14 |  | 0.008997904 | 0.008293858 | 0.9809723 | 19
Multi-HI-Tabular | narrow_36_385 | Cell12 | ElasticNet | TRUE | 44 | 9 |  | 0.01513593 | 0.01450872 | 0.9325711 | 19
Multi-HI-Tabular | narrow_36_385 | Cell01 | SVR | TRUE | 44 | 9 |  | 0.03236031 | 0.02257779 | 0.7266769 | 19
Multi-HI-Tabular | narrow_36_385 | Cell03 | SVR | TRUE | 43 | 10 |  | 0.02923224 | 0.02756728 | 0.7026086 | 19
Multi-HI-Tabular | narrow_36_385 | Cell10 | SVR | TRUE | 42 | 11 |  | 0.03049356 | 0.02081756 | 0.7743442 | 19
Multi-HI-Tabular | narrow_36_385 | Cell11 | SVR | TRUE | 39 | 14 |  | 0.03234609 | 0.02336533 | 0.7541068 | 19
Multi-HI-Tabular | narrow_36_385 | Cell12 | SVR | TRUE | 44 | 9 |  | 0.0264073 | 0.01931224 | 0.7947535 | 19
Multi-HI-Tabular | narrow_36_385 | Cell01 | RandomForest | TRUE | 44 | 9 |  | 0.01079105 | 0.01008695 | 0.9696067 | 19
Multi-HI-Tabular | narrow_36_385 | Cell03 | RandomForest | TRUE | 43 | 10 |  | 0.01941035 | 0.01867078 | 0.8688794 | 19
Multi-HI-Tabular | narrow_36_385 | Cell10 | RandomForest | TRUE | 42 | 11 |  | 0.006192839 | 0.005474835 | 0.990693 | 19
Multi-HI-Tabular | narrow_36_385 | Cell11 | RandomForest | TRUE | 39 | 14 |  | 0.009231159 | 0.006861925 | 0.979973 | 19
Multi-HI-Tabular | narrow_36_385 | Cell12 | RandomForest | TRUE | 44 | 9 |  | 0.0119018 | 0.01111498 | 0.958308 | 19
Multi-HI-Tabular | narrow_36_385 | Cell01 | ExtraTrees | TRUE | 44 | 9 |  | 0.01165207 | 0.01006999 | 0.964563 | 19
Multi-HI-Tabular | narrow_36_385 | Cell03 | ExtraTrees | TRUE | 43 | 10 |  | 0.02006157 | 0.01973702 | 0.8599336 | 19
Multi-HI-Tabular | narrow_36_385 | Cell10 | ExtraTrees | TRUE | 42 | 11 |  | 0.005041761 | 0.004458558 | 0.9938313 | 19
Multi-HI-Tabular | narrow_36_385 | Cell11 | ExtraTrees | TRUE | 39 | 14 |  | 0.005123276 | 0.004433292 | 0.9938312 | 19
Multi-HI-Tabular | narrow_36_385 | Cell12 | ExtraTrees | TRUE | 44 | 9 |  | 0.01163436 | 0.01106128 | 0.9601606 | 19
Multi-HI-Tabular | narrow_36_385 | Cell01 | HistGB | TRUE | 44 | 9 |  | 0.02602557 | 0.02150306 | 0.8232125 | 19
Multi-HI-Tabular | narrow_36_385 | Cell03 | HistGB | TRUE | 43 | 10 |  | 0.03939101 | 0.03069426 | 0.4599942 | 19
Multi-HI-Tabular | narrow_36_385 | Cell10 | HistGB | TRUE | 42 | 11 |  | 0.03440478 | 0.03077788 | 0.7127449 | 19
Multi-HI-Tabular | narrow_36_385 | Cell11 | HistGB | TRUE | 39 | 14 |  | 0.09904831 | 0.08459634 | -1.30567 | 19
Multi-HI-Tabular | narrow_36_385 | Cell12 | HistGB | TRUE | 44 | 9 |  | 0.0447138 | 0.03111903 | 0.4115479 | 19
Multi-HI-Tabular | narrow_36_385 | Cell01 | XGBoost | TRUE | 44 | 9 |  | 0.01052744 | 0.008762143 | 0.9710735 | 19
Multi-HI-Tabular | narrow_36_385 | Cell03 | XGBoost | TRUE | 43 | 10 |  | 0.02217124 | 0.02159264 | 0.8289259 | 19
Multi-HI-Tabular | narrow_36_385 | Cell10 | XGBoost | TRUE | 42 | 11 |  | 0.005685384 | 0.004229643 | 0.9921558 | 19
Multi-HI-Tabular | narrow_36_385 | Cell11 | XGBoost | TRUE | 39 | 14 |  | 0.01942141 | 0.01580165 | 0.9113529 | 19
Multi-HI-Tabular | narrow_36_385 | Cell12 | XGBoost | TRUE | 44 | 9 |  | 0.009399908 | 0.007710046 | 0.9739939 | 19
Multi-HI-Tabular | narrow_36_385 | Cell01 | LightGBM | TRUE | 44 | 9 |  | 0.0234943 | 0.01985875 | 0.8559291 | 19
Multi-HI-Tabular | narrow_36_385 | Cell03 | LightGBM | TRUE | 43 | 10 |  | 0.03865256 | 0.02928895 | 0.4800511 | 19
Multi-HI-Tabular | narrow_36_385 | Cell10 | LightGBM | TRUE | 42 | 11 |  | 0.03654081 | 0.02997277 | 0.675969 | 19
Multi-HI-Tabular | narrow_36_385 | Cell11 | LightGBM | TRUE | 39 | 14 |  | 0.09904831 | 0.08459634 | -1.30567 | 19
Multi-HI-Tabular | narrow_36_385 | Cell12 | LightGBM | TRUE | 44 | 9 |  | 0.04300221 | 0.03176485 | 0.4557363 | 19
Multi-HI-Tabular | narrow_36_385 | Cell01 | CatBoost | TRUE | 44 | 9 |  | 0.01199181 | 0.01011957 | 0.9624664 | 19
Multi-HI-Tabular | narrow_36_385 | Cell03 | CatBoost | TRUE | 43 | 10 |  | 0.02685417 | 0.02378151 | 0.7490267 | 19
Multi-HI-Tabular | narrow_36_385 | Cell10 | CatBoost | TRUE | 42 | 11 |  | 0.009058934 | 0.007512638 | 0.9800848 | 19
Multi-HI-Tabular | narrow_36_385 | Cell11 | CatBoost | TRUE | 39 | 14 |  | 0.01435499 | 0.01020475 | 0.9515707 | 19
Multi-HI-Tabular | narrow_36_385 | Cell12 | CatBoost | TRUE | 44 | 9 |  | 0.0188411 | 0.0152171 | 0.8955183 | 19
Multi-HI-Tabular | very_narrow_365_38 | Cell01 | Ridge | TRUE | 44 | 9 |  | 0.02550803 | 0.02413938 | 0.8301737 | 19
Multi-HI-Tabular | very_narrow_365_38 | Cell03 | Ridge | TRUE | 43 | 10 |  | 0.0252745 | 0.02295801 | 0.7776848 | 19
Multi-HI-Tabular | very_narrow_365_38 | Cell10 | Ridge | TRUE | 42 | 11 |  | 0.01316598 | 0.01236191 | 0.9579335 | 19
Multi-HI-Tabular | very_narrow_365_38 | Cell11 | Ridge | TRUE | 39 | 14 |  | 0.02338278 | 0.02060486 | 0.8715023 | 19
Multi-HI-Tabular | very_narrow_365_38 | Cell12 | Ridge | TRUE | 44 | 9 |  | 0.02834963 | 0.02545812 | 0.7634502 | 19
Multi-HI-Tabular | very_narrow_365_38 | Cell01 | ElasticNet | TRUE | 44 | 9 |  | 0.02829426 | 0.02561881 | 0.7910474 | 19
Multi-HI-Tabular | very_narrow_365_38 | Cell03 | ElasticNet | TRUE | 43 | 10 |  | 0.03078796 | 0.03031688 | 0.6701124 | 19
Multi-HI-Tabular | very_narrow_365_38 | Cell10 | ElasticNet | TRUE | 42 | 11 |  | 0.01561944 | 0.01396674 | 0.9407946 | 19
Multi-HI-Tabular | very_narrow_365_38 | Cell11 | ElasticNet | TRUE | 39 | 14 |  | 0.01777922 | 0.01590146 | 0.9257103 | 19
Multi-HI-Tabular | very_narrow_365_38 | Cell12 | ElasticNet | TRUE | 44 | 9 |  | 0.02784214 | 0.02480932 | 0.7718433 | 19
Multi-HI-Tabular | very_narrow_365_38 | Cell01 | SVR | TRUE | 44 | 9 |  | 0.03647297 | 0.02739682 | 0.652789 | 19
Multi-HI-Tabular | very_narrow_365_38 | Cell03 | SVR | TRUE | 43 | 10 |  | 0.05540978 | 0.05288462 | -0.06850619 | 19
Multi-HI-Tabular | very_narrow_365_38 | Cell10 | SVR | TRUE | 42 | 11 |  | 0.03654724 | 0.02793007 | 0.6758549 | 19
Multi-HI-Tabular | very_narrow_365_38 | Cell11 | SVR | TRUE | 39 | 14 |  | 0.03110175 | 0.0228526 | 0.7726617 | 19
Multi-HI-Tabular | very_narrow_365_38 | Cell12 | SVR | TRUE | 44 | 9 |  | 0.03523218 | 0.03159896 | 0.6346518 | 19
Multi-HI-Tabular | very_narrow_365_38 | Cell01 | RandomForest | TRUE | 44 | 9 |  | 0.01441264 | 0.01271544 | 0.9457827 | 19
Multi-HI-Tabular | very_narrow_365_38 | Cell03 | RandomForest | TRUE | 43 | 10 |  | 0.0185851 | 0.01507104 | 0.8797919 | 19
Multi-HI-Tabular | very_narrow_365_38 | Cell10 | RandomForest | TRUE | 42 | 11 |  | 0.009560987 | 0.00673212 | 0.9778162 | 19
Multi-HI-Tabular | very_narrow_365_38 | Cell11 | RandomForest | TRUE | 39 | 14 |  | 0.01173457 | 0.008987801 | 0.9676379 | 19
Multi-HI-Tabular | very_narrow_365_38 | Cell12 | RandomForest | TRUE | 44 | 9 |  | 0.02475349 | 0.02090296 | 0.8196564 | 19
Multi-HI-Tabular | very_narrow_365_38 | Cell01 | ExtraTrees | TRUE | 44 | 9 |  | 0.0130946 | 0.01167337 | 0.9552456 | 19
Multi-HI-Tabular | very_narrow_365_38 | Cell03 | ExtraTrees | TRUE | 43 | 10 |  | 0.01555228 | 0.01315589 | 0.9158232 | 19
Multi-HI-Tabular | very_narrow_365_38 | Cell10 | ExtraTrees | TRUE | 42 | 11 |  | 0.009166572 | 0.006802862 | 0.9796087 | 19
Multi-HI-Tabular | very_narrow_365_38 | Cell11 | ExtraTrees | TRUE | 39 | 14 |  | 0.008784571 | 0.006071323 | 0.9818639 | 19
Multi-HI-Tabular | very_narrow_365_38 | Cell12 | ExtraTrees | TRUE | 44 | 9 |  | 0.02032543 | 0.01717991 | 0.8784074 | 19
Multi-HI-Tabular | very_narrow_365_38 | Cell01 | HistGB | TRUE | 44 | 9 |  | 0.02449224 | 0.01900848 | 0.8434302 | 19
Multi-HI-Tabular | very_narrow_365_38 | Cell03 | HistGB | TRUE | 43 | 10 |  | 0.03994912 | 0.03151526 | 0.4445839 | 19
Multi-HI-Tabular | very_narrow_365_38 | Cell10 | HistGB | TRUE | 42 | 11 |  | 0.03903455 | 0.03106355 | 0.6302325 | 19
Multi-HI-Tabular | very_narrow_365_38 | Cell11 | HistGB | TRUE | 39 | 14 |  | 0.09904831 | 0.08459634 | -1.30567 | 19
Multi-HI-Tabular | very_narrow_365_38 | Cell12 | HistGB | TRUE | 44 | 9 |  | 0.04052126 | 0.03008717 | 0.5167257 | 19
Multi-HI-Tabular | very_narrow_365_38 | Cell01 | XGBoost | TRUE | 44 | 9 |  | 0.009443979 | 0.00788207 | 0.9767212 | 19
Multi-HI-Tabular | very_narrow_365_38 | Cell03 | XGBoost | TRUE | 43 | 10 |  | 0.0241419 | 0.01983907 | 0.7971631 | 19
Multi-HI-Tabular | very_narrow_365_38 | Cell10 | XGBoost | TRUE | 42 | 11 |  | 0.01341543 | 0.008947372 | 0.9563243 | 19
Multi-HI-Tabular | very_narrow_365_38 | Cell11 | XGBoost | TRUE | 39 | 14 |  | 0.01798906 | 0.01533703 | 0.9239463 | 19
Multi-HI-Tabular | very_narrow_365_38 | Cell12 | XGBoost | TRUE | 44 | 9 |  | 0.02467872 | 0.02189697 | 0.8207442 | 19
Multi-HI-Tabular | very_narrow_365_38 | Cell01 | LightGBM | TRUE | 44 | 9 |  | 0.02666935 | 0.02196905 | 0.8143582 | 19
Multi-HI-Tabular | very_narrow_365_38 | Cell03 | LightGBM | TRUE | 43 | 10 |  | 0.03918154 | 0.03078305 | 0.4657223 | 19
Multi-HI-Tabular | very_narrow_365_38 | Cell10 | LightGBM | TRUE | 42 | 11 |  | 0.03989214 | 0.03481949 | 0.6138066 | 19
Multi-HI-Tabular | very_narrow_365_38 | Cell11 | LightGBM | TRUE | 39 | 14 |  | 0.09904831 | 0.08459634 | -1.30567 | 19
Multi-HI-Tabular | very_narrow_365_38 | Cell12 | LightGBM | TRUE | 44 | 9 |  | 0.04302449 | 0.03226083 | 0.455172 | 19
Multi-HI-Tabular | very_narrow_365_38 | Cell01 | CatBoost | TRUE | 44 | 9 |  | 0.01812354 | 0.0143728 | 0.9142692 | 19
Multi-HI-Tabular | very_narrow_365_38 | Cell03 | CatBoost | TRUE | 43 | 10 |  | 0.02511612 | 0.02042173 | 0.7804623 | 19
Multi-HI-Tabular | very_narrow_365_38 | Cell10 | CatBoost | TRUE | 42 | 11 |  | 0.01345763 | 0.01132982 | 0.9560492 | 19
Multi-HI-Tabular | very_narrow_365_38 | Cell11 | CatBoost | TRUE | 39 | 14 |  | 0.01614772 | 0.01304219 | 0.938719 | 19
Multi-HI-Tabular | very_narrow_365_38 | Cell12 | CatBoost | TRUE | 44 | 9 |  | 0.02711613 | 0.02185913 | 0.783587 | 19
MAW-GME | adaptive_all_windows | Cell01 | MAW-GME | FALSE | 47 | 11 |  | 0.01097703 | 0.01007429 | 0.9837042 | 61 | 28
MAW-GME | adaptive_all_windows | Cell03 | MAW-GME | FALSE | 48 | 10 |  | 0.01854002 | 0.01766142 | 0.8803742 | 61 | 28
MAW-GME | adaptive_all_windows | Cell10 | MAW-GME | FALSE | 46 | 12 |  | 0.006949779 | 0.006472061 | 0.9919253 | 61 | 28
MAW-GME | adaptive_all_windows | Cell11 | MAW-GME | FALSE | 43 | 15 |  | 0.00681287 | 0.006076631 | 0.99276 | 61 | 28
MAW-GME | adaptive_all_windows | Cell12 | MAW-GME | FALSE | 48 | 10 |  | 0.01503443 | 0.01396855 | 0.9683879 | 61 | 28
MAW-GME | adaptive_all_windows | Cell01 | MAW-GME | TRUE | 44 | 9 |  | 0.01059779 | 0.009555906 | 0.9706856 | 61 | 28
MAW-GME | adaptive_all_windows | Cell03 | MAW-GME | TRUE | 43 | 10 |  | 0.02120948 | 0.01954501 | 0.843446 | 61 | 28
MAW-GME | adaptive_all_windows | Cell10 | MAW-GME | TRUE | 42 | 11 |  | 0.006667649 | 0.006167763 | 0.9892111 | 61 | 28
MAW-GME | adaptive_all_windows | Cell11 | MAW-GME | TRUE | 39 | 14 |  | 0.01425037 | 0.01062176 | 0.952274 | 61 | 28
MAW-GME | adaptive_all_windows | Cell12 | MAW-GME | TRUE | 44 | 9 |  | 0.01461443 | 0.01317447 | 0.9371375 | 61 | 28
StructuredWindowAblation |  | Cell01 | Ridge | FALSE | 47 | 11 |  | 0.01182326 | 0.009962093 | 0.9810949 | 61 |  | all_windows_available | All window-specific features are available.
StructuredWindowAblation |  | Cell03 | Ridge | FALSE | 48 | 10 |  | 0.0186125 | 0.0182043 | 0.8794372 | 61 |  | all_windows_available | All window-specific features are available.
StructuredWindowAblation |  | Cell10 | Ridge | FALSE | 46 | 12 |  | 0.007995261 | 0.007720328 | 0.9893132 | 61 |  | all_windows_available | All window-specific features are available.
StructuredWindowAblation |  | Cell11 | Ridge | FALSE | 43 | 15 |  | 0.01040323 | 0.008025244 | 0.9831183 | 61 |  | all_windows_available | All window-specific features are available.
StructuredWindowAblation |  | Cell12 | Ridge | FALSE | 48 | 10 |  | 0.01426284 | 0.01276112 | 0.9715494 | 61 |  | all_windows_available | All window-specific features are available.
StructuredWindowAblation |  | Cell01 | ExtraTrees | FALSE | 47 | 11 |  | 0.009601823 | 0.008373153 | 0.9875316 | 61 |  | all_windows_available | All window-specific features are available.
StructuredWindowAblation |  | Cell03 | ExtraTrees | FALSE | 48 | 10 |  | 0.02033867 | 0.02006734 | 0.8560376 | 61 |  | all_windows_available | All window-specific features are available.
StructuredWindowAblation |  | Cell10 | ExtraTrees | FALSE | 46 | 12 |  | 0.006133221 | 0.005182696 | 0.9937113 | 61 |  | all_windows_available | All window-specific features are available.
StructuredWindowAblation |  | Cell11 | ExtraTrees | FALSE | 43 | 15 |  | 0.003741742 | 0.002608358 | 0.9978161 | 61 |  | all_windows_available | All window-specific features are available.
StructuredWindowAblation |  | Cell12 | ExtraTrees | FALSE | 48 | 10 |  | 0.01473204 | 0.01279108 | 0.9696467 | 61 |  | all_windows_available | All window-specific features are available.
StructuredWindowAblation |  | Cell01 | RandomForest | FALSE | 47 | 11 |  | 0.01115242 | 0.01029489 | 0.9831793 | 61 |  | all_windows_available | All window-specific features are available.
StructuredWindowAblation |  | Cell03 | RandomForest | FALSE | 48 | 10 |  | 0.01835497 | 0.01797818 | 0.8827504 | 61 |  | all_windows_available | All window-specific features are available.
StructuredWindowAblation |  | Cell10 | RandomForest | FALSE | 46 | 12 |  | 0.005911884 | 0.004657667 | 0.994157 | 61 |  | all_windows_available | All window-specific features are available.
StructuredWindowAblation |  | Cell11 | RandomForest | FALSE | 43 | 15 |  | 0.004310978 | 0.003671077 | 0.9971011 | 61 |  | all_windows_available | All window-specific features are available.
StructuredWindowAblation |  | Cell12 | RandomForest | FALSE | 48 | 10 |  | 0.01428914 | 0.0129506 | 0.9714443 | 61 |  | all_windows_available | All window-specific features are available.
StructuredWindowAblation |  | Cell01 | HistGB | FALSE | 47 | 11 |  | 0.03616096 | 0.030731 | 0.8231582 | 61 |  | all_windows_available | All window-specific features are available.
StructuredWindowAblation |  | Cell03 | HistGB | FALSE | 48 | 10 |  | 0.04560479 | 0.03682033 | 0.2761891 | 61 |  | all_windows_available | All window-specific features are available.
StructuredWindowAblation |  | Cell10 | HistGB | FALSE | 46 | 12 |  | 0.03344393 | 0.02764639 | 0.8130108 | 61 |  | all_windows_available | All window-specific features are available.
StructuredWindowAblation |  | Cell11 | HistGB | FALSE | 43 | 15 |  | 0.03254119 | 0.0284049 | 0.8348243 | 61 |  | all_windows_available | All window-specific features are available.
StructuredWindowAblation |  | Cell12 | HistGB | FALSE | 48 | 10 |  | 0.03924697 | 0.0325879 | 0.7845771 | 61 |  | all_windows_available | All window-specific features are available.
StructuredWindowAblation |  | Cell01 | XGBoost | FALSE | 47 | 11 |  | 0.007425356 | 0.00642765 | 0.9925434 | 61 |  | all_windows_available | All window-specific features are available.
StructuredWindowAblation |  | Cell03 | XGBoost | FALSE | 48 | 10 |  | 0.02558565 | 0.02347907 | 0.7721773 | 61 |  | all_windows_available | All window-specific features are available.
StructuredWindowAblation |  | Cell10 | XGBoost | FALSE | 46 | 12 |  | 0.01017876 | 0.007213223 | 0.9826791 | 61 |  | all_windows_available | All window-specific features are available.
StructuredWindowAblation |  | Cell11 | XGBoost | FALSE | 43 | 15 |  | 0.01174941 | 0.009258542 | 0.9784666 | 61 |  | all_windows_available | All window-specific features are available.
StructuredWindowAblation |  | Cell12 | XGBoost | FALSE | 48 | 10 |  | 0.01419714 | 0.01088808 | 0.9718109 | 61 |  | all_windows_available | All window-specific features are available.
StructuredWindowAblation |  | Cell01 | LightGBM | FALSE | 47 | 11 |  | 0.03262291 | 0.02727407 | 0.8560703 | 61 |  | all_windows_available | All window-specific features are available.
StructuredWindowAblation |  | Cell03 | LightGBM | FALSE | 48 | 10 |  | 0.04663075 | 0.0377268 | 0.2432559 | 61 |  | all_windows_available | All window-specific features are available.
StructuredWindowAblation |  | Cell10 | LightGBM | FALSE | 46 | 12 |  | 0.03576578 | 0.03075603 | 0.7861461 | 61 |  | all_windows_available | All window-specific features are available.
StructuredWindowAblation |  | Cell11 | LightGBM | FALSE | 43 | 15 |  | 0.02846073 | 0.0253028 | 0.8736511 | 61 |  | all_windows_available | All window-specific features are available.
StructuredWindowAblation |  | Cell12 | LightGBM | FALSE | 48 | 10 |  | 0.03762114 | 0.03112577 | 0.8020555 | 61 |  | all_windows_available | All window-specific features are available.
StructuredWindowAblation |  | Cell01 | CatBoost | FALSE | 47 | 11 |  | 0.0151081 | 0.01322844 | 0.9691308 | 61 |  | all_windows_available | All window-specific features are available.
StructuredWindowAblation |  | Cell03 | CatBoost | FALSE | 48 | 10 |  | 0.01830775 | 0.0179057 | 0.8833528 | 61 |  | all_windows_available | All window-specific features are available.
StructuredWindowAblation |  | Cell10 | CatBoost | FALSE | 46 | 12 |  | 0.008372648 | 0.006151481 | 0.9882805 | 61 |  | all_windows_available | All window-specific features are available.
StructuredWindowAblation |  | Cell11 | CatBoost | FALSE | 43 | 15 |  | 0.005774515 | 0.004672316 | 0.9947987 | 61 |  | all_windows_available | All window-specific features are available.
StructuredWindowAblation |  | Cell12 | CatBoost | FALSE | 48 | 10 |  | 0.0142223 | 0.01241912 | 0.9717109 | 61 |  | all_windows_available | All window-specific features are available.
StructuredWindowAblation |  | Cell01 | MAW-GME | FALSE | 47 | 11 |  | 0.01097703 | 0.01007429 | 0.9837042 | 61 | 28 | all_windows_available | All window-specific features are available.
StructuredWindowAblation |  | Cell03 | MAW-GME | FALSE | 48 | 10 |  | 0.01854002 | 0.01766142 | 0.8803742 | 61 | 28 | all_windows_available | All window-specific features are available.
StructuredWindowAblation |  | Cell10 | MAW-GME | FALSE | 46 | 12 |  | 0.006949779 | 0.006472061 | 0.9919253 | 61 | 28 | all_windows_available | All window-specific features are available.
StructuredWindowAblation |  | Cell11 | MAW-GME | FALSE | 43 | 15 |  | 0.00681287 | 0.006076631 | 0.99276 | 61 | 28 | all_windows_available | All window-specific features are available.
StructuredWindowAblation |  | Cell12 | MAW-GME | FALSE | 48 | 10 |  | 0.01503443 | 0.01396855 | 0.9683879 | 61 | 28 | all_windows_available | All window-specific features are available.
StructuredWindowAblation |  | Cell01 | Ridge | FALSE | 47 | 11 |  | 0.01332219 | 0.01158524 | 0.9759975 | 19 |  | only_full_window | Only full-window features are available.
StructuredWindowAblation |  | Cell03 | Ridge | FALSE | 48 | 10 |  | 0.01877434 | 0.01803228 | 0.8773314 | 19 |  | only_full_window | Only full-window features are available.
StructuredWindowAblation |  | Cell10 | Ridge | FALSE | 46 | 12 |  | 0.01040484 | 0.009673119 | 0.9819011 | 19 |  | only_full_window | Only full-window features are available.
StructuredWindowAblation |  | Cell11 | Ridge | FALSE | 43 | 15 |  | 0.003375074 | 0.003081693 | 0.9982232 | 19 |  | only_full_window | Only full-window features are available.
StructuredWindowAblation |  | Cell12 | Ridge | FALSE | 48 | 10 |  | 0.01410851 | 0.01265714 | 0.9721617 | 19 |  | only_full_window | Only full-window features are available.
StructuredWindowAblation |  | Cell01 | ExtraTrees | FALSE | 47 | 11 |  | 0.008578455 | 0.007387547 | 0.9900477 | 19 |  | only_full_window | Only full-window features are available.
StructuredWindowAblation |  | Cell03 | ExtraTrees | FALSE | 48 | 10 |  | 0.01742433 | 0.01716135 | 0.8943386 | 19 |  | only_full_window | Only full-window features are available.
StructuredWindowAblation |  | Cell10 | ExtraTrees | FALSE | 46 | 12 |  | 0.007222529 | 0.006064084 | 0.9912791 | 19 |  | only_full_window | Only full-window features are available.
StructuredWindowAblation |  | Cell11 | ExtraTrees | FALSE | 43 | 15 |  | 0.005105255 | 0.003966048 | 0.9959345 | 19 |  | only_full_window | Only full-window features are available.
StructuredWindowAblation |  | Cell12 | ExtraTrees | FALSE | 48 | 10 |  | 0.01391276 | 0.01196989 | 0.9729289 | 19 |  | only_full_window | Only full-window features are available.
StructuredWindowAblation |  | Cell01 | RandomForest | FALSE | 47 | 11 |  | 0.009563153 | 0.008220386 | 0.9876318 | 19 |  | only_full_window | Only full-window features are available.
StructuredWindowAblation |  | Cell03 | RandomForest | FALSE | 48 | 10 |  | 0.01618241 | 0.01571594 | 0.9088639 | 19 |  | only_full_window | Only full-window features are available.
StructuredWindowAblation |  | Cell10 | RandomForest | FALSE | 46 | 12 |  | 0.008580997 | 0.006732695 | 0.98769 | 19 |  | only_full_window | Only full-window features are available.
StructuredWindowAblation |  | Cell11 | RandomForest | FALSE | 43 | 15 |  | 0.00544687 | 0.004566654 | 0.9953722 | 19 |  | only_full_window | Only full-window features are available.
StructuredWindowAblation |  | Cell12 | RandomForest | FALSE | 48 | 10 |  | 0.01469423 | 0.01272268 | 0.9698023 | 19 |  | only_full_window | Only full-window features are available.
StructuredWindowAblation |  | Cell01 | HistGB | FALSE | 47 | 11 |  | 0.02652571 | 0.02018447 | 0.9048434 | 19 |  | only_full_window | Only full-window features are available.
StructuredWindowAblation |  | Cell03 | HistGB | FALSE | 48 | 10 |  | 0.0329186 | 0.02650847 | 0.6228737 | 19 |  | only_full_window | Only full-window features are available.
StructuredWindowAblation |  | Cell10 | HistGB | FALSE | 46 | 12 |  | 0.04025247 | 0.03530358 | 0.7291263 | 19 |  | only_full_window | Only full-window features are available.
StructuredWindowAblation |  | Cell11 | HistGB | FALSE | 43 | 15 |  | 0.03465276 | 0.02966678 | 0.8126926 | 19 |  | only_full_window | Only full-window features are available.
StructuredWindowAblation |  | Cell12 | HistGB | FALSE | 48 | 10 |  | 0.04179465 | 0.03587194 | 0.7557014 | 19 |  | only_full_window | Only full-window features are available.
StructuredWindowAblation |  | Cell01 | XGBoost | FALSE | 47 | 11 |  | 0.006777493 | 0.005725047 | 0.9937878 | 19 |  | only_full_window | Only full-window features are available.
StructuredWindowAblation |  | Cell03 | XGBoost | FALSE | 48 | 10 |  | 0.02512945 | 0.02241762 | 0.7802291 | 19 |  | only_full_window | Only full-window features are available.
StructuredWindowAblation |  | Cell10 | XGBoost | FALSE | 46 | 12 |  | 0.01095826 | 0.008227591 | 0.9799246 | 19 |  | only_full_window | Only full-window features are available.
StructuredWindowAblation |  | Cell11 | XGBoost | FALSE | 43 | 15 |  | 0.01226684 | 0.009179747 | 0.9765283 | 19 |  | only_full_window | Only full-window features are available.
StructuredWindowAblation |  | Cell12 | XGBoost | FALSE | 48 | 10 |  | 0.01462522 | 0.01148462 | 0.9700853 | 19 |  | only_full_window | Only full-window features are available.
StructuredWindowAblation |  | Cell01 | LightGBM | FALSE | 47 | 11 |  | 0.0317662 | 0.02520414 | 0.8635305 | 19 |  | only_full_window | Only full-window features are available.
StructuredWindowAblation |  | Cell03 | LightGBM | FALSE | 48 | 10 |  | 0.03454455 | 0.02871679 | 0.5846988 | 19 |  | only_full_window | Only full-window features are available.
StructuredWindowAblation |  | Cell10 | LightGBM | FALSE | 46 | 12 |  | 0.04338135 | 0.03760104 | 0.6853789 | 19 |  | only_full_window | Only full-window features are available.
StructuredWindowAblation |  | Cell11 | LightGBM | FALSE | 43 | 15 |  | 0.03878708 | 0.03345692 | 0.7653322 | 19 |  | only_full_window | Only full-window features are available.
StructuredWindowAblation |  | Cell12 | LightGBM | FALSE | 48 | 10 |  | 0.04174785 | 0.03432356 | 0.7562482 | 19 |  | only_full_window | Only full-window features are available.
StructuredWindowAblation |  | Cell01 | CatBoost | FALSE | 47 | 11 |  | 0.01486142 | 0.01241195 | 0.9701306 | 19 |  | only_full_window | Only full-window features are available.
StructuredWindowAblation |  | Cell03 | CatBoost | FALSE | 48 | 10 |  | 0.01904065 | 0.01781709 | 0.8738266 | 19 |  | only_full_window | Only full-window features are available.
StructuredWindowAblation |  | Cell10 | CatBoost | FALSE | 46 | 12 |  | 0.009114713 | 0.00728673 | 0.9861111 | 19 |  | only_full_window | Only full-window features are available.
StructuredWindowAblation |  | Cell11 | CatBoost | FALSE | 43 | 15 |  | 0.00844014 | 0.006655142 | 0.9888883 | 19 |  | only_full_window | Only full-window features are available.
StructuredWindowAblation |  | Cell12 | CatBoost | FALSE | 48 | 10 |  | 0.01635659 | 0.01411485 | 0.9625833 | 19 |  | only_full_window | Only full-window features are available.
StructuredWindowAblation |  | Cell01 | MAW-GME | FALSE | 47 | 11 |  | 0.009583218 | 0.008809932 | 0.9875798 | 19 | 7 | only_full_window | Only full-window features are available.
StructuredWindowAblation |  | Cell03 | MAW-GME | FALSE | 48 | 10 |  | 0.01845108 | 0.01776935 | 0.8815192 | 19 | 7 | only_full_window | Only full-window features are available.
StructuredWindowAblation |  | Cell10 | MAW-GME | FALSE | 46 | 12 |  | 0.007245313 | 0.006773045 | 0.991224 | 19 | 7 | only_full_window | Only full-window features are available.
StructuredWindowAblation |  | Cell11 | MAW-GME | FALSE | 43 | 15 |  | 0.005344573 | 0.00441045 | 0.9955444 | 19 | 7 | only_full_window | Only full-window features are available.
StructuredWindowAblation |  | Cell12 | MAW-GME | FALSE | 48 | 10 |  | 0.01327663 | 0.0121723 | 0.9753478 | 19 | 7 | only_full_window | Only full-window features are available.
StructuredWindowAblation |  | Cell01 | Ridge | FALSE | 47 | 11 |  | 0.01366916 | 0.01130985 | 0.974731 | 19 |  | only_medium_window | Only medium partial-window features are available.
StructuredWindowAblation |  | Cell03 | Ridge | FALSE | 48 | 10 |  | 0.02086409 | 0.01829012 | 0.8485033 | 19 |  | only_medium_window | Only medium partial-window features are available.
StructuredWindowAblation |  | Cell10 | Ridge | FALSE | 46 | 12 |  | 0.00881044 | 0.007323813 | 0.9870229 | 19 |  | only_medium_window | Only medium partial-window features are available.
StructuredWindowAblation |  | Cell11 | Ridge | FALSE | 43 | 15 |  | 0.009247104 | 0.007583711 | 0.986662 | 19 |  | only_medium_window | Only medium partial-window features are available.
StructuredWindowAblation |  | Cell12 | Ridge | FALSE | 48 | 10 |  | 0.01721324 | 0.01597054 | 0.9585614 | 19 |  | only_medium_window | Only medium partial-window features are available.
StructuredWindowAblation |  | Cell01 | ExtraTrees | FALSE | 47 | 11 |  | 0.01019227 | 0.008751073 | 0.985951 | 19 |  | only_medium_window | Only medium partial-window features are available.
StructuredWindowAblation |  | Cell03 | ExtraTrees | FALSE | 48 | 10 |  | 0.01710921 | 0.01561196 | 0.8981258 | 19 |  | only_medium_window | Only medium partial-window features are available.
StructuredWindowAblation |  | Cell10 | ExtraTrees | FALSE | 46 | 12 |  | 0.007775292 | 0.005867686 | 0.9898932 | 19 |  | only_medium_window | Only medium partial-window features are available.
StructuredWindowAblation |  | Cell11 | ExtraTrees | FALSE | 43 | 15 |  | 0.004213292 | 0.003607313 | 0.997231 | 19 |  | only_medium_window | Only medium partial-window features are available.
StructuredWindowAblation |  | Cell12 | ExtraTrees | FALSE | 48 | 10 |  | 0.01372992 | 0.0116582 | 0.9736357 | 19 |  | only_medium_window | Only medium partial-window features are available.
StructuredWindowAblation |  | Cell01 | RandomForest | FALSE | 47 | 11 |  | 0.01200752 | 0.01112503 | 0.980501 | 19 |  | only_medium_window | Only medium partial-window features are available.
StructuredWindowAblation |  | Cell03 | RandomForest | FALSE | 48 | 10 |  | 0.01754128 | 0.01581647 | 0.8929155 | 19 |  | only_medium_window | Only medium partial-window features are available.
StructuredWindowAblation |  | Cell10 | RandomForest | FALSE | 46 | 12 |  | 0.00763337 | 0.005932351 | 0.9902588 | 19 |  | only_medium_window | Only medium partial-window features are available.
StructuredWindowAblation |  | Cell11 | RandomForest | FALSE | 43 | 15 |  | 0.005384698 | 0.004636852 | 0.9954773 | 19 |  | only_medium_window | Only medium partial-window features are available.
StructuredWindowAblation |  | Cell12 | RandomForest | FALSE | 48 | 10 |  | 0.01496433 | 0.01326073 | 0.968682 | 19 |  | only_medium_window | Only medium partial-window features are available.
StructuredWindowAblation |  | Cell01 | HistGB | FALSE | 47 | 11 |  | 0.03873915 | 0.03372806 | 0.7970425 | 19 |  | only_medium_window | Only medium partial-window features are available.
StructuredWindowAblation |  | Cell03 | HistGB | FALSE | 48 | 10 |  | 0.04387846 | 0.03551929 | 0.3299506 | 19 |  | only_medium_window | Only medium partial-window features are available.
StructuredWindowAblation |  | Cell10 | HistGB | FALSE | 46 | 12 |  | 0.04568291 | 0.03626283 | 0.6511093 | 19 |  | only_medium_window | Only medium partial-window features are available.
StructuredWindowAblation |  | Cell11 | HistGB | FALSE | 43 | 15 |  | 0.03967213 | 0.0344048 | 0.7545006 | 19 |  | only_medium_window | Only medium partial-window features are available.
StructuredWindowAblation |  | Cell12 | HistGB | FALSE | 48 | 10 |  | 0.04311041 | 0.03680785 | 0.7400774 | 19 |  | only_medium_window | Only medium partial-window features are available.
StructuredWindowAblation |  | Cell01 | XGBoost | FALSE | 47 | 11 |  | 0.01282839 | 0.01017316 | 0.9777439 | 19 |  | only_medium_window | Only medium partial-window features are available.
StructuredWindowAblation |  | Cell03 | XGBoost | FALSE | 48 | 10 |  | 0.0232407 | 0.02133191 | 0.812024 | 19 |  | only_medium_window | Only medium partial-window features are available.
StructuredWindowAblation |  | Cell10 | XGBoost | FALSE | 46 | 12 |  | 0.01024403 | 0.007509755 | 0.9824562 | 19 |  | only_medium_window | Only medium partial-window features are available.
StructuredWindowAblation |  | Cell11 | XGBoost | FALSE | 43 | 15 |  | 0.01410316 | 0.01170815 | 0.968975 | 19 |  | only_medium_window | Only medium partial-window features are available.
StructuredWindowAblation |  | Cell12 | XGBoost | FALSE | 48 | 10 |  | 0.013478 | 0.01010839 | 0.9745943 | 19 |  | only_medium_window | Only medium partial-window features are available.
StructuredWindowAblation |  | Cell01 | LightGBM | FALSE | 47 | 11 |  | 0.04320424 | 0.03792256 | 0.7475602 | 19 |  | only_medium_window | Only medium partial-window features are available.
StructuredWindowAblation |  | Cell03 | LightGBM | FALSE | 48 | 10 |  | 0.04637464 | 0.03744411 | 0.2515457 | 19 |  | only_medium_window | Only medium partial-window features are available.
StructuredWindowAblation |  | Cell10 | LightGBM | FALSE | 46 | 12 |  | 0.04330148 | 0.03565854 | 0.6865363 | 19 |  | only_medium_window | Only medium partial-window features are available.
StructuredWindowAblation |  | Cell11 | LightGBM | FALSE | 43 | 15 |  | 0.03821375 | 0.0334809 | 0.7722184 | 19 |  | only_medium_window | Only medium partial-window features are available.
StructuredWindowAblation |  | Cell12 | LightGBM | FALSE | 48 | 10 |  | 0.04062345 | 0.03479429 | 0.7692013 | 19 |  | only_medium_window | Only medium partial-window features are available.
StructuredWindowAblation |  | Cell01 | CatBoost | FALSE | 47 | 11 |  | 0.01825664 | 0.01547244 | 0.9549238 | 19 |  | only_medium_window | Only medium partial-window features are available.
StructuredWindowAblation |  | Cell03 | CatBoost | FALSE | 48 | 10 |  | 0.0210111 | 0.01928005 | 0.8463608 | 19 |  | only_medium_window | Only medium partial-window features are available.
StructuredWindowAblation |  | Cell10 | CatBoost | FALSE | 46 | 12 |  | 0.009957321 | 0.006336453 | 0.9834245 | 19 |  | only_medium_window | Only medium partial-window features are available.
StructuredWindowAblation |  | Cell11 | CatBoost | FALSE | 43 | 15 |  | 0.008979567 | 0.007387069 | 0.9874226 | 19 |  | only_medium_window | Only medium partial-window features are available.
StructuredWindowAblation |  | Cell12 | CatBoost | FALSE | 48 | 10 |  | 0.01687438 | 0.01506396 | 0.9601769 | 19 |  | only_medium_window | Only medium partial-window features are available.
StructuredWindowAblation |  | Cell01 | MAW-GME | FALSE | 47 | 11 |  | 0.01284354 | 0.01239456 | 0.9776913 | 19 | 7 | only_medium_window | Only medium partial-window features are available.
StructuredWindowAblation |  | Cell03 | MAW-GME | FALSE | 48 | 10 |  | 0.02031283 | 0.01862876 | 0.8564032 | 19 | 7 | only_medium_window | Only medium partial-window features are available.
StructuredWindowAblation |  | Cell10 | MAW-GME | FALSE | 46 | 12 |  | 0.007961114 | 0.007141497 | 0.9894043 | 19 | 7 | only_medium_window | Only medium partial-window features are available.
StructuredWindowAblation |  | Cell11 | MAW-GME | FALSE | 43 | 15 |  | 0.007922765 | 0.007046238 | 0.9902089 | 19 | 7 | only_medium_window | Only medium partial-window features are available.
StructuredWindowAblation |  | Cell12 | MAW-GME | FALSE | 48 | 10 |  | 0.01456487 | 0.01345194 | 0.9703317 | 19 | 7 | only_medium_window | Only medium partial-window features are available.
StructuredWindowAblation |  | Cell01 | Ridge | FALSE | 47 | 11 |  | 0.01019805 | 0.008514371 | 0.985935 | 19 |  | only_narrow_window | Only narrow partial-window features are available.
StructuredWindowAblation |  | Cell03 | Ridge | FALSE | 48 | 10 |  | 0.01786209 | 0.01726575 | 0.8889628 | 19 |  | only_narrow_window | Only narrow partial-window features are available.
StructuredWindowAblation |  | Cell10 | Ridge | FALSE | 46 | 12 |  | 0.005871942 | 0.005078285 | 0.9942357 | 19 |  | only_narrow_window | Only narrow partial-window features are available.
StructuredWindowAblation |  | Cell11 | Ridge | FALSE | 43 | 15 |  | 0.006509695 | 0.005644399 | 0.99339 | 19 |  | only_narrow_window | Only narrow partial-window features are available.
StructuredWindowAblation |  | Cell12 | Ridge | FALSE | 48 | 10 |  | 0.01219115 | 0.01109823 | 0.9792141 | 19 |  | only_narrow_window | Only narrow partial-window features are available.
StructuredWindowAblation |  | Cell01 | ExtraTrees | FALSE | 47 | 11 |  | 0.01099201 | 0.009307599 | 0.9836597 | 19 |  | only_narrow_window | Only narrow partial-window features are available.
StructuredWindowAblation |  | Cell03 | ExtraTrees | FALSE | 48 | 10 |  | 0.01919612 | 0.01882149 | 0.8717577 | 19 |  | only_narrow_window | Only narrow partial-window features are available.
StructuredWindowAblation |  | Cell10 | ExtraTrees | FALSE | 46 | 12 |  | 0.004894802 | 0.003963393 | 0.9959945 | 19 |  | only_narrow_window | Only narrow partial-window features are available.
StructuredWindowAblation |  | Cell11 | ExtraTrees | FALSE | 43 | 15 |  | 0.005335285 | 0.004745811 | 0.9955599 | 19 |  | only_narrow_window | Only narrow partial-window features are available.
StructuredWindowAblation |  | Cell12 | ExtraTrees | FALSE | 48 | 10 |  | 0.01243597 | 0.01144934 | 0.9783709 | 19 |  | only_narrow_window | Only narrow partial-window features are available.
StructuredWindowAblation |  | Cell01 | RandomForest | FALSE | 47 | 11 |  | 0.01130087 | 0.009709364 | 0.9827285 | 19 |  | only_narrow_window | Only narrow partial-window features are available.
StructuredWindowAblation |  | Cell03 | RandomForest | FALSE | 48 | 10 |  | 0.01787491 | 0.01762233 | 0.8888033 | 19 |  | only_narrow_window | Only narrow partial-window features are available.
StructuredWindowAblation |  | Cell10 | RandomForest | FALSE | 46 | 12 |  | 0.005460327 | 0.004665545 | 0.9950155 | 19 |  | only_narrow_window | Only narrow partial-window features are available.
StructuredWindowAblation |  | Cell11 | RandomForest | FALSE | 43 | 15 |  | 0.003848902 | 0.003416751 | 0.9976892 | 19 |  | only_narrow_window | Only narrow partial-window features are available.
StructuredWindowAblation |  | Cell12 | RandomForest | FALSE | 48 | 10 |  | 0.01555807 | 0.0126909 | 0.9661475 | 19 |  | only_narrow_window | Only narrow partial-window features are available.
StructuredWindowAblation |  | Cell01 | HistGB | FALSE | 47 | 11 |  | 0.0368169 | 0.02906432 | 0.8166844 | 19 |  | only_narrow_window | Only narrow partial-window features are available.
StructuredWindowAblation |  | Cell03 | HistGB | FALSE | 48 | 10 |  | 0.03205357 | 0.02602756 | 0.6424333 | 19 |  | only_narrow_window | Only narrow partial-window features are available.
StructuredWindowAblation |  | Cell10 | HistGB | FALSE | 46 | 12 |  | 0.03671866 | 0.03134707 | 0.7745992 | 19 |  | only_narrow_window | Only narrow partial-window features are available.
StructuredWindowAblation |  | Cell11 | HistGB | FALSE | 43 | 15 |  | 0.05418921 | 0.04429096 | 0.5419583 | 19 |  | only_narrow_window | Only narrow partial-window features are available.
StructuredWindowAblation |  | Cell12 | HistGB | FALSE | 48 | 10 |  | 0.04298881 | 0.0332147 | 0.7415417 | 19 |  | only_narrow_window | Only narrow partial-window features are available.
StructuredWindowAblation |  | Cell01 | XGBoost | FALSE | 47 | 11 |  | 0.009695854 | 0.007819165 | 0.9872861 | 19 |  | only_narrow_window | Only narrow partial-window features are available.
StructuredWindowAblation |  | Cell03 | XGBoost | FALSE | 48 | 10 |  | 0.02278285 | 0.02206746 | 0.8193573 | 19 |  | only_narrow_window | Only narrow partial-window features are available.
StructuredWindowAblation |  | Cell10 | XGBoost | FALSE | 46 | 12 |  | 0.006334572 | 0.004832945 | 0.9932916 | 19 |  | only_narrow_window | Only narrow partial-window features are available.
StructuredWindowAblation |  | Cell11 | XGBoost | FALSE | 43 | 15 |  | 0.01866106 | 0.01578569 | 0.945681 | 19 |  | only_narrow_window | Only narrow partial-window features are available.
StructuredWindowAblation |  | Cell12 | XGBoost | FALSE | 48 | 10 |  | 0.009187325 | 0.007479629 | 0.9881952 | 19 |  | only_narrow_window | Only narrow partial-window features are available.
StructuredWindowAblation |  | Cell01 | LightGBM | FALSE | 47 | 11 |  | 0.03852013 | 0.03125824 | 0.7993309 | 19 |  | only_narrow_window | Only narrow partial-window features are available.
StructuredWindowAblation |  | Cell03 | LightGBM | FALSE | 48 | 10 |  | 0.03172033 | 0.02498361 | 0.6498296 | 19 |  | only_narrow_window | Only narrow partial-window features are available.
StructuredWindowAblation |  | Cell10 | LightGBM | FALSE | 46 | 12 |  | 0.04088224 | 0.03554541 | 0.7205841 | 19 |  | only_narrow_window | Only narrow partial-window features are available.
StructuredWindowAblation |  | Cell11 | LightGBM | FALSE | 43 | 15 |  | 0.05064445 | 0.04532198 | 0.5999235 | 19 |  | only_narrow_window | Only narrow partial-window features are available.
StructuredWindowAblation |  | Cell12 | LightGBM | FALSE | 48 | 10 |  | 0.03672992 | 0.02995861 | 0.8113228 | 19 |  | only_narrow_window | Only narrow partial-window features are available.
StructuredWindowAblation |  | Cell01 | CatBoost | FALSE | 47 | 11 |  | 0.01476577 | 0.01221481 | 0.9705139 | 19 |  | only_narrow_window | Only narrow partial-window features are available.
StructuredWindowAblation |  | Cell03 | CatBoost | FALSE | 48 | 10 |  | 0.02044803 | 0.0186743 | 0.8544852 | 19 |  | only_narrow_window | Only narrow partial-window features are available.
StructuredWindowAblation |  | Cell10 | CatBoost | FALSE | 46 | 12 |  | 0.006385213 | 0.004624941 | 0.993184 | 19 |  | only_narrow_window | Only narrow partial-window features are available.
StructuredWindowAblation |  | Cell11 | CatBoost | FALSE | 43 | 15 |  | 0.008031551 | 0.006841158 | 0.9899381 | 19 |  | only_narrow_window | Only narrow partial-window features are available.
StructuredWindowAblation |  | Cell12 | CatBoost | FALSE | 48 | 10 |  | 0.01788226 | 0.01434149 | 0.9552777 | 19 |  | only_narrow_window | Only narrow partial-window features are available.
StructuredWindowAblation |  | Cell01 | MAW-GME | FALSE | 47 | 11 |  | 0.01070484 | 0.009026071 | 0.9845024 | 19 | 7 | only_narrow_window | Only narrow partial-window features are available.
StructuredWindowAblation |  | Cell03 | MAW-GME | FALSE | 48 | 10 |  | 0.01864393 | 0.01827307 | 0.8790295 | 19 | 7 | only_narrow_window | Only narrow partial-window features are available.
StructuredWindowAblation |  | Cell10 | MAW-GME | FALSE | 46 | 12 |  | 0.005342841 | 0.004601629 | 0.9952277 | 19 | 7 | only_narrow_window | Only narrow partial-window features are available.
StructuredWindowAblation |  | Cell11 | MAW-GME | FALSE | 43 | 15 |  | 0.008023305 | 0.00644234 | 0.9899588 | 19 | 7 | only_narrow_window | Only narrow partial-window features are available.
StructuredWindowAblation |  | Cell12 | MAW-GME | FALSE | 48 | 10 |  | 0.01298374 | 0.01206746 | 0.9764235 | 19 | 7 | only_narrow_window | Only narrow partial-window features are available.
StructuredWindowAblation |  | Cell01 | Ridge | FALSE | 47 | 11 |  | 0.02002884 | 0.01803586 | 0.9457479 | 19 |  | only_very_narrow_window | Only very-narrow partial-window features are available.
StructuredWindowAblation |  | Cell03 | Ridge | FALSE | 48 | 10 |  | 0.02547352 | 0.02372665 | 0.7741698 | 19 |  | only_very_narrow_window | Only very-narrow partial-window features are available.
StructuredWindowAblation |  | Cell10 | Ridge | FALSE | 46 | 12 |  | 0.01125424 | 0.009638067 | 0.9788254 | 19 |  | only_very_narrow_window | Only very-narrow partial-window features are available.
StructuredWindowAblation |  | Cell11 | Ridge | FALSE | 43 | 15 |  | 0.01930303 | 0.01810826 | 0.9418793 | 19 |  | only_very_narrow_window | Only very-narrow partial-window features are available.
StructuredWindowAblation |  | Cell12 | Ridge | FALSE | 48 | 10 |  | 0.02712641 | 0.0243826 | 0.8970884 | 19 |  | only_very_narrow_window | Only very-narrow partial-window features are available.
StructuredWindowAblation |  | Cell01 | ExtraTrees | FALSE | 47 | 11 |  | 0.01186512 | 0.01006516 | 0.9809608 | 19 |  | only_very_narrow_window | Only very-narrow partial-window features are available.
StructuredWindowAblation |  | Cell03 | ExtraTrees | FALSE | 48 | 10 |  | 0.01440998 | 0.01250163 | 0.9277345 | 19 |  | only_very_narrow_window | Only very-narrow partial-window features are available.
StructuredWindowAblation |  | Cell10 | ExtraTrees | FALSE | 46 | 12 |  | 0.008970493 | 0.00607362 | 0.9865471 | 19 |  | only_very_narrow_window | Only very-narrow partial-window features are available.
StructuredWindowAblation |  | Cell11 | ExtraTrees | FALSE | 43 | 15 |  | 0.007224492 | 0.005074247 | 0.9918587 | 19 |  | only_very_narrow_window | Only very-narrow partial-window features are available.
StructuredWindowAblation |  | Cell12 | ExtraTrees | FALSE | 48 | 10 |  | 0.01909888 | 0.01606212 | 0.9489853 | 19 |  | only_very_narrow_window | Only very-narrow partial-window features are available.
StructuredWindowAblation |  | Cell01 | RandomForest | FALSE | 47 | 11 |  | 0.01404924 | 0.01224932 | 0.9733062 | 19 |  | only_very_narrow_window | Only very-narrow partial-window features are available.
StructuredWindowAblation |  | Cell03 | RandomForest | FALSE | 48 | 10 |  | 0.0138594 | 0.0111867 | 0.9331513 | 19 |  | only_very_narrow_window | Only very-narrow partial-window features are available.
StructuredWindowAblation |  | Cell10 | RandomForest | FALSE | 46 | 12 |  | 0.009142625 | 0.006519845 | 0.9860259 | 19 |  | only_very_narrow_window | Only very-narrow partial-window features are available.
StructuredWindowAblation |  | Cell11 | RandomForest | FALSE | 43 | 15 |  | 0.009215106 | 0.00712518 | 0.9867541 | 19 |  | only_very_narrow_window | Only very-narrow partial-window features are available.
StructuredWindowAblation |  | Cell12 | RandomForest | FALSE | 48 | 10 |  | 0.02235106 | 0.01820975 | 0.9301324 | 19 |  | only_very_narrow_window | Only very-narrow partial-window features are available.
StructuredWindowAblation |  | Cell01 | HistGB | FALSE | 47 | 11 |  | 0.03702358 | 0.02947936 | 0.8146205 | 19 |  | only_very_narrow_window | Only very-narrow partial-window features are available.
StructuredWindowAblation |  | Cell03 | HistGB | FALSE | 48 | 10 |  | 0.03133205 | 0.02464859 | 0.6583497 | 19 |  | only_very_narrow_window | Only very-narrow partial-window features are available.
StructuredWindowAblation |  | Cell10 | HistGB | FALSE | 46 | 12 |  | 0.04157168 | 0.03342485 | 0.7110804 | 19 |  | only_very_narrow_window | Only very-narrow partial-window features are available.
StructuredWindowAblation |  | Cell11 | HistGB | FALSE | 43 | 15 |  | 0.05122442 | 0.04512416 | 0.5907078 | 19 |  | only_very_narrow_window | Only very-narrow partial-window features are available.
StructuredWindowAblation |  | Cell12 | HistGB | FALSE | 48 | 10 |  | 0.03919863 | 0.03186035 | 0.7851074 | 19 |  | only_very_narrow_window | Only very-narrow partial-window features are available.
StructuredWindowAblation |  | Cell01 | XGBoost | FALSE | 47 | 11 |  | 0.008503635 | 0.007014609 | 0.9902206 | 19 |  | only_very_narrow_window | Only very-narrow partial-window features are available.
StructuredWindowAblation |  | Cell03 | XGBoost | FALSE | 48 | 10 |  | 0.0225776 | 0.01843379 | 0.8225976 | 19 |  | only_very_narrow_window | Only very-narrow partial-window features are available.
StructuredWindowAblation |  | Cell10 | XGBoost | FALSE | 46 | 12 |  | 0.01329387 | 0.008761598 | 0.9704549 | 19 |  | only_very_narrow_window | Only very-narrow partial-window features are available.
StructuredWindowAblation |  | Cell11 | XGBoost | FALSE | 43 | 15 |  | 0.01880729 | 0.01630312 | 0.9448263 | 19 |  | only_very_narrow_window | Only very-narrow partial-window features are available.
StructuredWindowAblation |  | Cell12 | XGBoost | FALSE | 48 | 10 |  | 0.02243718 | 0.01837067 | 0.9295929 | 19 |  | only_very_narrow_window | Only very-narrow partial-window features are available.
StructuredWindowAblation |  | Cell01 | LightGBM | FALSE | 47 | 11 |  | 0.03895858 | 0.03267822 | 0.7947368 | 19 |  | only_very_narrow_window | Only very-narrow partial-window features are available.
StructuredWindowAblation |  | Cell03 | LightGBM | FALSE | 48 | 10 |  | 0.03174576 | 0.02449235 | 0.6492678 | 19 |  | only_very_narrow_window | Only very-narrow partial-window features are available.
StructuredWindowAblation |  | Cell10 | LightGBM | FALSE | 46 | 12 |  | 0.04330462 | 0.03287349 | 0.6864908 | 19 |  | only_very_narrow_window | Only very-narrow partial-window features are available.
StructuredWindowAblation |  | Cell11 | LightGBM | FALSE | 43 | 15 |  | 0.04755326 | 0.04331239 | 0.647272 | 19 |  | only_very_narrow_window | Only very-narrow partial-window features are available.
StructuredWindowAblation |  | Cell12 | LightGBM | FALSE | 48 | 10 |  | 0.04060165 | 0.03486044 | 0.769449 | 19 |  | only_very_narrow_window | Only very-narrow partial-window features are available.
StructuredWindowAblation |  | Cell01 | CatBoost | FALSE | 47 | 11 |  | 0.01763908 | 0.01456748 | 0.9579218 | 19 |  | only_very_narrow_window | Only very-narrow partial-window features are available.
StructuredWindowAblation |  | Cell03 | CatBoost | FALSE | 48 | 10 |  | 0.01545725 | 0.01348723 | 0.9168488 | 19 |  | only_very_narrow_window | Only very-narrow partial-window features are available.
StructuredWindowAblation |  | Cell10 | CatBoost | FALSE | 46 | 12 |  | 0.01152472 | 0.008555523 | 0.9777954 | 19 |  | only_very_narrow_window | Only very-narrow partial-window features are available.
StructuredWindowAblation |  | Cell11 | CatBoost | FALSE | 43 | 15 |  | 0.009839523 | 0.007024123 | 0.9848982 | 19 |  | only_very_narrow_window | Only very-narrow partial-window features are available.
StructuredWindowAblation |  | Cell12 | CatBoost | FALSE | 48 | 10 |  | 0.02362117 | 0.01947844 | 0.9219663 | 19 |  | only_very_narrow_window | Only very-narrow partial-window features are available.
StructuredWindowAblation |  | Cell01 | MAW-GME | FALSE | 47 | 11 |  | 0.01289354 | 0.01103521 | 0.9775172 | 19 | 7 | only_very_narrow_window | Only very-narrow partial-window features are available.
StructuredWindowAblation |  | Cell03 | MAW-GME | FALSE | 48 | 10 |  | 0.01807961 | 0.01473523 | 0.886242 | 19 | 7 | only_very_narrow_window | Only very-narrow partial-window features are available.
StructuredWindowAblation |  | Cell10 | MAW-GME | FALSE | 46 | 12 |  | 0.009644488 | 0.007916258 | 0.9844497 | 19 | 7 | only_very_narrow_window | Only very-narrow partial-window features are available.
StructuredWindowAblation |  | Cell11 | MAW-GME | FALSE | 43 | 15 |  | 0.01234502 | 0.01008288 | 0.9762282 | 19 | 7 | only_very_narrow_window | Only very-narrow partial-window features are available.
StructuredWindowAblation |  | Cell12 | MAW-GME | FALSE | 48 | 10 |  | 0.02170586 | 0.01908045 | 0.9341079 | 19 | 7 | only_very_narrow_window | Only very-narrow partial-window features are available.
StructuredWindowAblation |  | Cell01 | Ridge | FALSE | 47 | 11 |  | 0.01415851 | 0.01256246 | 0.9728893 | 49 |  | pmax_features_missing | All pmax-related features are removed from the all-window feature set.
StructuredWindowAblation |  | Cell03 | Ridge | FALSE | 48 | 10 |  | 0.02051872 | 0.02020692 | 0.8534774 | 49 |  | pmax_features_missing | All pmax-related features are removed from the all-window feature set.
StructuredWindowAblation |  | Cell10 | Ridge | FALSE | 46 | 12 |  | 0.01044035 | 0.009501081 | 0.9817773 | 49 |  | pmax_features_missing | All pmax-related features are removed from the all-window feature set.
StructuredWindowAblation |  | Cell11 | Ridge | FALSE | 43 | 15 |  | 0.01824966 | 0.01632778 | 0.9480496 | 49 |  | pmax_features_missing | All pmax-related features are removed from the all-window feature set.
StructuredWindowAblation |  | Cell12 | Ridge | FALSE | 48 | 10 |  | 0.01522848 | 0.01383805 | 0.9675666 | 49 |  | pmax_features_missing | All pmax-related features are removed from the all-window feature set.
StructuredWindowAblation |  | Cell01 | ExtraTrees | FALSE | 47 | 11 |  | 0.009546539 | 0.008469039 | 0.9876747 | 49 |  | pmax_features_missing | All pmax-related features are removed from the all-window feature set.
StructuredWindowAblation |  | Cell03 | ExtraTrees | FALSE | 48 | 10 |  | 0.02087279 | 0.02062224 | 0.8483769 | 49 |  | pmax_features_missing | All pmax-related features are removed from the all-window feature set.
StructuredWindowAblation |  | Cell10 | ExtraTrees | FALSE | 46 | 12 |  | 0.006242953 | 0.005182959 | 0.9934843 | 49 |  | pmax_features_missing | All pmax-related features are removed from the all-window feature set.
StructuredWindowAblation |  | Cell11 | ExtraTrees | FALSE | 43 | 15 |  | 0.005038212 | 0.003872644 | 0.9960406 | 49 |  | pmax_features_missing | All pmax-related features are removed from the all-window feature set.
StructuredWindowAblation |  | Cell12 | ExtraTrees | FALSE | 48 | 10 |  | 0.01500542 | 0.01240957 | 0.9685098 | 49 |  | pmax_features_missing | All pmax-related features are removed from the all-window feature set.
StructuredWindowAblation |  | Cell01 | RandomForest | FALSE | 47 | 11 |  | 0.01074947 | 0.009834378 | 0.9843729 | 49 |  | pmax_features_missing | All pmax-related features are removed from the all-window feature set.
StructuredWindowAblation |  | Cell03 | RandomForest | FALSE | 48 | 10 |  | 0.02174353 | 0.02137498 | 0.8354628 | 49 |  | pmax_features_missing | All pmax-related features are removed from the all-window feature set.
StructuredWindowAblation |  | Cell10 | RandomForest | FALSE | 46 | 12 |  | 0.006402836 | 0.005261907 | 0.9931463 | 49 |  | pmax_features_missing | All pmax-related features are removed from the all-window feature set.
StructuredWindowAblation |  | Cell11 | RandomForest | FALSE | 43 | 15 |  | 0.004425988 | 0.00347195 | 0.9969444 | 49 |  | pmax_features_missing | All pmax-related features are removed from the all-window feature set.
StructuredWindowAblation |  | Cell12 | RandomForest | FALSE | 48 | 10 |  | 0.01438888 | 0.01267195 | 0.9710443 | 49 |  | pmax_features_missing | All pmax-related features are removed from the all-window feature set.
StructuredWindowAblation |  | Cell01 | HistGB | FALSE | 47 | 11 |  | 0.03714068 | 0.03152911 | 0.8134459 | 49 |  | pmax_features_missing | All pmax-related features are removed from the all-window feature set.
StructuredWindowAblation |  | Cell03 | HistGB | FALSE | 48 | 10 |  | 0.043987 | 0.03203951 | 0.3266314 | 49 |  | pmax_features_missing | All pmax-related features are removed from the all-window feature set.
StructuredWindowAblation |  | Cell10 | HistGB | FALSE | 46 | 12 |  | 0.03431573 | 0.02989672 | 0.8031351 | 49 |  | pmax_features_missing | All pmax-related features are removed from the all-window feature set.
StructuredWindowAblation |  | Cell11 | HistGB | FALSE | 43 | 15 |  | 0.02410332 | 0.02187497 | 0.9093781 | 49 |  | pmax_features_missing | All pmax-related features are removed from the all-window feature set.
StructuredWindowAblation |  | Cell12 | HistGB | FALSE | 48 | 10 |  | 0.0383379 | 0.03344108 | 0.7944411 | 49 |  | pmax_features_missing | All pmax-related features are removed from the all-window feature set.
StructuredWindowAblation |  | Cell01 | XGBoost | FALSE | 47 | 11 |  | 0.005038994 | 0.003785926 | 0.9965661 | 49 |  | pmax_features_missing | All pmax-related features are removed from the all-window feature set.
StructuredWindowAblation |  | Cell03 | XGBoost | FALSE | 48 | 10 |  | 0.02384927 | 0.02321882 | 0.8020505 | 49 |  | pmax_features_missing | All pmax-related features are removed from the all-window feature set.
StructuredWindowAblation |  | Cell10 | XGBoost | FALSE | 46 | 12 |  | 0.01265322 | 0.00994261 | 0.973234 | 49 |  | pmax_features_missing | All pmax-related features are removed from the all-window feature set.
StructuredWindowAblation |  | Cell11 | XGBoost | FALSE | 43 | 15 |  | 0.00895042 | 0.006546678 | 0.9875041 | 49 |  | pmax_features_missing | All pmax-related features are removed from the all-window feature set.
StructuredWindowAblation |  | Cell12 | XGBoost | FALSE | 48 | 10 |  | 0.008945705 | 0.006722264 | 0.988808 | 49 |  | pmax_features_missing | All pmax-related features are removed from the all-window feature set.
StructuredWindowAblation |  | Cell01 | LightGBM | FALSE | 47 | 11 |  | 0.03719043 | 0.03109335 | 0.8129458 | 49 |  | pmax_features_missing | All pmax-related features are removed from the all-window feature set.
StructuredWindowAblation |  | Cell03 | LightGBM | FALSE | 48 | 10 |  | 0.04456505 | 0.03277927 | 0.3088172 | 49 |  | pmax_features_missing | All pmax-related features are removed from the all-window feature set.
StructuredWindowAblation |  | Cell10 | LightGBM | FALSE | 46 | 12 |  | 0.03841049 | 0.03384011 | 0.7533498 | 49 |  | pmax_features_missing | All pmax-related features are removed from the all-window feature set.
StructuredWindowAblation |  | Cell11 | LightGBM | FALSE | 43 | 15 |  | 0.02634609 | 0.02218438 | 0.8917291 | 49 |  | pmax_features_missing | All pmax-related features are removed from the all-window feature set.
StructuredWindowAblation |  | Cell12 | LightGBM | FALSE | 48 | 10 |  | 0.03799078 | 0.03240428 | 0.7981466 | 49 |  | pmax_features_missing | All pmax-related features are removed from the all-window feature set.
StructuredWindowAblation |  | Cell01 | CatBoost | FALSE | 47 | 11 |  | 0.01381993 | 0.01265628 | 0.9741704 | 49 |  | pmax_features_missing | All pmax-related features are removed from the all-window feature set.
StructuredWindowAblation |  | Cell03 | CatBoost | FALSE | 48 | 10 |  | 0.0203408 | 0.01959636 | 0.8560074 | 49 |  | pmax_features_missing | All pmax-related features are removed from the all-window feature set.
StructuredWindowAblation |  | Cell10 | CatBoost | FALSE | 46 | 12 |  | 0.009164137 | 0.007586428 | 0.9859601 | 49 |  | pmax_features_missing | All pmax-related features are removed from the all-window feature set.
StructuredWindowAblation |  | Cell11 | CatBoost | FALSE | 43 | 15 |  | 0.006249767 | 0.005237939 | 0.9939073 | 49 |  | pmax_features_missing | All pmax-related features are removed from the all-window feature set.
StructuredWindowAblation |  | Cell12 | CatBoost | FALSE | 48 | 10 |  | 0.01365701 | 0.01152078 | 0.973915 | 49 |  | pmax_features_missing | All pmax-related features are removed from the all-window feature set.
StructuredWindowAblation |  | Cell01 | MAW-GME | FALSE | 47 | 11 |  | 0.009912253 | 0.009114241 | 0.9867123 | 49 | 28 | pmax_features_missing | All pmax-related features are removed from the all-window feature set.
StructuredWindowAblation |  | Cell03 | MAW-GME | FALSE | 48 | 10 |  | 0.01982022 | 0.01908624 | 0.8632834 | 49 | 28 | pmax_features_missing | All pmax-related features are removed from the all-window feature set.
StructuredWindowAblation |  | Cell10 | MAW-GME | FALSE | 46 | 12 |  | 0.00845226 | 0.008126901 | 0.9880566 | 49 | 28 | pmax_features_missing | All pmax-related features are removed from the all-window feature set.
StructuredWindowAblation |  | Cell11 | MAW-GME | FALSE | 43 | 15 |  | 0.003247292 | 0.002626605 | 0.9983552 | 49 | 28 | pmax_features_missing | All pmax-related features are removed from the all-window feature set.
StructuredWindowAblation |  | Cell12 | MAW-GME | FALSE | 48 | 10 |  | 0.01373694 | 0.01227454 | 0.9736088 | 49 | 28 | pmax_features_missing | All pmax-related features are removed from the all-window feature set.
StructuredWindowAblation |  | Cell01 | Ridge | FALSE | 47 | 11 |  | 0.01306713 | 0.01143211 | 0.9769078 | 41 |  | ica_shape_features_missing | ICA-shape/DVA features such as ic_std, peak_width, and DVA are removed.
StructuredWindowAblation |  | Cell03 | Ridge | FALSE | 48 | 10 |  | 0.01859061 | 0.01813753 | 0.8797205 | 41 |  | ica_shape_features_missing | ICA-shape/DVA features such as ic_std, peak_width, and DVA are removed.
StructuredWindowAblation |  | Cell10 | Ridge | FALSE | 46 | 12 |  | 0.009337882 | 0.009093619 | 0.9854227 | 41 |  | ica_shape_features_missing | ICA-shape/DVA features such as ic_std, peak_width, and DVA are removed.
StructuredWindowAblation |  | Cell11 | Ridge | FALSE | 43 | 15 |  | 0.00422783 | 0.003733281 | 0.9972119 | 41 |  | ica_shape_features_missing | ICA-shape/DVA features such as ic_std, peak_width, and DVA are removed.
StructuredWindowAblation |  | Cell12 | Ridge | FALSE | 48 | 10 |  | 0.01358125 | 0.01279425 | 0.9742036 | 41 |  | ica_shape_features_missing | ICA-shape/DVA features such as ic_std, peak_width, and DVA are removed.
StructuredWindowAblation |  | Cell01 | ExtraTrees | FALSE | 47 | 11 |  | 0.00949568 | 0.008169633 | 0.9878057 | 41 |  | ica_shape_features_missing | ICA-shape/DVA features such as ic_std, peak_width, and DVA are removed.
StructuredWindowAblation |  | Cell03 | ExtraTrees | FALSE | 48 | 10 |  | 0.01817215 | 0.01785889 | 0.8850744 | 41 |  | ica_shape_features_missing | ICA-shape/DVA features such as ic_std, peak_width, and DVA are removed.
StructuredWindowAblation |  | Cell10 | ExtraTrees | FALSE | 46 | 12 |  | 0.005390498 | 0.004287761 | 0.9951422 | 41 |  | ica_shape_features_missing | ICA-shape/DVA features such as ic_std, peak_width, and DVA are removed.
StructuredWindowAblation |  | Cell11 | ExtraTrees | FALSE | 43 | 15 |  | 0.003566016 | 0.00280693 | 0.9980164 | 41 |  | ica_shape_features_missing | ICA-shape/DVA features such as ic_std, peak_width, and DVA are removed.
StructuredWindowAblation |  | Cell12 | ExtraTrees | FALSE | 48 | 10 |  | 0.01215813 | 0.01082728 | 0.9793266 | 41 |  | ica_shape_features_missing | ICA-shape/DVA features such as ic_std, peak_width, and DVA are removed.
StructuredWindowAblation |  | Cell01 | RandomForest | FALSE | 47 | 11 |  | 0.01172846 | 0.01045881 | 0.9813968 | 41 |  | ica_shape_features_missing | ICA-shape/DVA features such as ic_std, peak_width, and DVA are removed.
StructuredWindowAblation |  | Cell03 | RandomForest | FALSE | 48 | 10 |  | 0.0143548 | 0.01398492 | 0.9282869 | 41 |  | ica_shape_features_missing | ICA-shape/DVA features such as ic_std, peak_width, and DVA are removed.
StructuredWindowAblation |  | Cell10 | RandomForest | FALSE | 46 | 12 |  | 0.006510965 | 0.005590486 | 0.9929128 | 41 |  | ica_shape_features_missing | ICA-shape/DVA features such as ic_std, peak_width, and DVA are removed.
StructuredWindowAblation |  | Cell11 | RandomForest | FALSE | 43 | 15 |  | 0.004569062 | 0.003521579 | 0.9967436 | 41 |  | ica_shape_features_missing | ICA-shape/DVA features such as ic_std, peak_width, and DVA are removed.
StructuredWindowAblation |  | Cell12 | RandomForest | FALSE | 48 | 10 |  | 0.01384378 | 0.01232387 | 0.9731967 | 41 |  | ica_shape_features_missing | ICA-shape/DVA features such as ic_std, peak_width, and DVA are removed.
StructuredWindowAblation |  | Cell01 | HistGB | FALSE | 47 | 11 |  | 0.0367329 | 0.02781767 | 0.81752 | 41 |  | ica_shape_features_missing | ICA-shape/DVA features such as ic_std, peak_width, and DVA are removed.
StructuredWindowAblation |  | Cell03 | HistGB | FALSE | 48 | 10 |  | 0.03100847 | 0.0261041 | 0.66537 | 41 |  | ica_shape_features_missing | ICA-shape/DVA features such as ic_std, peak_width, and DVA are removed.
StructuredWindowAblation |  | Cell10 | HistGB | FALSE | 46 | 12 |  | 0.03996955 | 0.03169483 | 0.7329206 | 41 |  | ica_shape_features_missing | ICA-shape/DVA features such as ic_std, peak_width, and DVA are removed.
StructuredWindowAblation |  | Cell11 | HistGB | FALSE | 43 | 15 |  | 0.04387143 | 0.03848639 | 0.6997777 | 41 |  | ica_shape_features_missing | ICA-shape/DVA features such as ic_std, peak_width, and DVA are removed.
StructuredWindowAblation |  | Cell12 | HistGB | FALSE | 48 | 10 |  | 0.03959957 | 0.03515925 | 0.780689 | 41 |  | ica_shape_features_missing | ICA-shape/DVA features such as ic_std, peak_width, and DVA are removed.
StructuredWindowAblation |  | Cell01 | XGBoost | FALSE | 47 | 11 |  | 0.008329536 | 0.00727581 | 0.9906169 | 41 |  | ica_shape_features_missing | ICA-shape/DVA features such as ic_std, peak_width, and DVA are removed.
StructuredWindowAblation |  | Cell03 | XGBoost | FALSE | 48 | 10 |  | 0.02516164 | 0.02356495 | 0.7796657 | 41 |  | ica_shape_features_missing | ICA-shape/DVA features such as ic_std, peak_width, and DVA are removed.
StructuredWindowAblation |  | Cell10 | XGBoost | FALSE | 46 | 12 |  | 0.01039509 | 0.008034595 | 0.981935 | 41 |  | ica_shape_features_missing | ICA-shape/DVA features such as ic_std, peak_width, and DVA are removed.
StructuredWindowAblation |  | Cell11 | XGBoost | FALSE | 43 | 15 |  | 0.0122712 | 0.009532135 | 0.9765116 | 41 |  | ica_shape_features_missing | ICA-shape/DVA features such as ic_std, peak_width, and DVA are removed.
StructuredWindowAblation |  | Cell12 | XGBoost | FALSE | 48 | 10 |  | 0.01267741 | 0.009208478 | 0.9775229 | 41 |  | ica_shape_features_missing | ICA-shape/DVA features such as ic_std, peak_width, and DVA are removed.
StructuredWindowAblation |  | Cell01 | LightGBM | FALSE | 47 | 11 |  | 0.03708162 | 0.02926396 | 0.8140388 | 41 |  | ica_shape_features_missing | ICA-shape/DVA features such as ic_std, peak_width, and DVA are removed.
StructuredWindowAblation |  | Cell03 | LightGBM | FALSE | 48 | 10 |  | 0.0315705 | 0.02594884 | 0.6531298 | 41 |  | ica_shape_features_missing | ICA-shape/DVA features such as ic_std, peak_width, and DVA are removed.
StructuredWindowAblation |  | Cell10 | LightGBM | FALSE | 46 | 12 |  | 0.03809358 | 0.031131 | 0.757403 | 41 |  | ica_shape_features_missing | ICA-shape/DVA features such as ic_std, peak_width, and DVA are removed.
StructuredWindowAblation |  | Cell11 | LightGBM | FALSE | 43 | 15 |  | 0.04534218 | 0.04060904 | 0.679311 | 41 |  | ica_shape_features_missing | ICA-shape/DVA features such as ic_std, peak_width, and DVA are removed.
StructuredWindowAblation |  | Cell12 | LightGBM | FALSE | 48 | 10 |  | 0.04024461 | 0.03455076 | 0.7734859 | 41 |  | ica_shape_features_missing | ICA-shape/DVA features such as ic_std, peak_width, and DVA are removed.
StructuredWindowAblation |  | Cell01 | CatBoost | FALSE | 47 | 11 |  | 0.01485627 | 0.01234647 | 0.9701514 | 41 |  | ica_shape_features_missing | ICA-shape/DVA features such as ic_std, peak_width, and DVA are removed.
StructuredWindowAblation |  | Cell03 | CatBoost | FALSE | 48 | 10 |  | 0.01674895 | 0.01569144 | 0.9023709 | 41 |  | ica_shape_features_missing | ICA-shape/DVA features such as ic_std, peak_width, and DVA are removed.
StructuredWindowAblation |  | Cell10 | CatBoost | FALSE | 46 | 12 |  | 0.006265743 | 0.005549498 | 0.9934366 | 41 |  | ica_shape_features_missing | ICA-shape/DVA features such as ic_std, peak_width, and DVA are removed.
StructuredWindowAblation |  | Cell11 | CatBoost | FALSE | 43 | 15 |  | 0.006478714 | 0.004867416 | 0.9934528 | 41 |  | ica_shape_features_missing | ICA-shape/DVA features such as ic_std, peak_width, and DVA are removed.
StructuredWindowAblation |  | Cell12 | CatBoost | FALSE | 48 | 10 |  | 0.01448303 | 0.01227928 | 0.9706642 | 41 |  | ica_shape_features_missing | ICA-shape/DVA features such as ic_std, peak_width, and DVA are removed.
StructuredWindowAblation |  | Cell01 | MAW-GME | FALSE | 47 | 11 |  | 0.01070881 | 0.009199073 | 0.9844909 | 41 | 28 | ica_shape_features_missing | ICA-shape/DVA features such as ic_std, peak_width, and DVA are removed.
StructuredWindowAblation |  | Cell03 | MAW-GME | FALSE | 48 | 10 |  | 0.01622624 | 0.01495574 | 0.9083695 | 41 | 28 | ica_shape_features_missing | ICA-shape/DVA features such as ic_std, peak_width, and DVA are removed.
StructuredWindowAblation |  | Cell10 | MAW-GME | FALSE | 46 | 12 |  | 0.007395014 | 0.007108391 | 0.9908576 | 41 | 28 | ica_shape_features_missing | ICA-shape/DVA features such as ic_std, peak_width, and DVA are removed.
StructuredWindowAblation |  | Cell11 | MAW-GME | FALSE | 43 | 15 |  | 0.006956671 | 0.005946577 | 0.9924511 | 41 | 28 | ica_shape_features_missing | ICA-shape/DVA features such as ic_std, peak_width, and DVA are removed.
StructuredWindowAblation |  | Cell12 | MAW-GME | FALSE | 48 | 10 |  | 0.0145404 | 0.01328515 | 0.9704313 | 41 | 28 | ica_shape_features_missing | ICA-shape/DVA features such as ic_std, peak_width, and DVA are removed.
StructuredWindowAblation |  | Cell01 | Ridge | TRUE | 44 | 9 |  | 0.01329917 | 0.01127367 | 0.9538363 | 61 |  | all_windows_available | All window-specific features are available.
StructuredWindowAblation |  | Cell03 | Ridge | TRUE | 43 | 10 |  | 0.01993199 | 0.01967964 | 0.8617372 | 61 |  | all_windows_available | All window-specific features are available.
StructuredWindowAblation |  | Cell10 | Ridge | TRUE | 42 | 11 |  | 0.008572639 | 0.008190289 | 0.9821656 | 61 |  | all_windows_available | All window-specific features are available.
StructuredWindowAblation |  | Cell11 | Ridge | TRUE | 39 | 14 |  | 0.01543443 | 0.01165237 | 0.9440134 | 61 |  | all_windows_available | All window-specific features are available.
StructuredWindowAblation |  | Cell12 | Ridge | TRUE | 44 | 9 |  | 0.01590673 | 0.01500314 | 0.9255285 | 61 |  | all_windows_available | All window-specific features are available.
StructuredWindowAblation |  | Cell01 | ExtraTrees | TRUE | 44 | 9 |  | 0.01047427 | 0.009747946 | 0.9713649 | 61 |  | all_windows_available | All window-specific features are available.
StructuredWindowAblation |  | Cell03 | ExtraTrees | TRUE | 43 | 10 |  | 0.01950362 | 0.01928856 | 0.8676163 | 61 |  | all_windows_available | All window-specific features are available.
StructuredWindowAblation |  | Cell10 | ExtraTrees | TRUE | 42 | 11 |  | 0.005568601 | 0.004723679 | 0.9924747 | 61 |  | all_windows_available | All window-specific features are available.
StructuredWindowAblation |  | Cell11 | ExtraTrees | TRUE | 39 | 14 |  | 0.004950226 | 0.003460163 | 0.9942409 | 61 |  | all_windows_available | All window-specific features are available.
StructuredWindowAblation |  | Cell12 | ExtraTrees | TRUE | 44 | 9 |  | 0.01368895 | 0.01234003 | 0.9448471 | 61 |  | all_windows_available | All window-specific features are available.
StructuredWindowAblation |  | Cell01 | RandomForest | TRUE | 44 | 9 |  | 0.01064005 | 0.01012338 | 0.9704513 | 61 |  | all_windows_available | All window-specific features are available.
StructuredWindowAblation |  | Cell03 | RandomForest | TRUE | 43 | 10 |  | 0.02023511 | 0.0192843 | 0.8574999 | 61 |  | all_windows_available | All window-specific features are available.
StructuredWindowAblation |  | Cell10 | RandomForest | TRUE | 42 | 11 |  | 0.005984616 | 0.004783892 | 0.9913083 | 61 |  | all_windows_available | All window-specific features are available.
StructuredWindowAblation |  | Cell11 | RandomForest | TRUE | 39 | 14 |  | 0.01054014 | 0.007390388 | 0.9738907 | 61 |  | all_windows_available | All window-specific features are available.
StructuredWindowAblation |  | Cell12 | RandomForest | TRUE | 44 | 9 |  | 0.01399832 | 0.01284121 | 0.942326 | 61 |  | all_windows_available | All window-specific features are available.
StructuredWindowAblation |  | Cell01 | HistGB | TRUE | 44 | 9 |  | 0.03363687 | 0.02739271 | 0.7046873 | 61 |  | all_windows_available | All window-specific features are available.
StructuredWindowAblation |  | Cell03 | HistGB | TRUE | 43 | 10 |  | 0.04958193 | 0.04158714 | 0.144439 | 61 |  | all_windows_available | All window-specific features are available.
StructuredWindowAblation |  | Cell10 | HistGB | TRUE | 42 | 11 |  | 0.03185602 | 0.02725053 | 0.753729 | 61 |  | all_windows_available | All window-specific features are available.
StructuredWindowAblation |  | Cell11 | HistGB | TRUE | 39 | 14 |  | 0.09904831 | 0.08459634 | -1.30567 | 61 |  | all_windows_available | All window-specific features are available.
StructuredWindowAblation |  | Cell12 | HistGB | TRUE | 44 | 9 |  | 0.04387874 | 0.03612206 | 0.4333222 | 61 |  | all_windows_available | All window-specific features are available.
StructuredWindowAblation |  | Cell01 | XGBoost | TRUE | 44 | 9 |  | 0.007618925 | 0.006893516 | 0.9848491 | 61 |  | all_windows_available | All window-specific features are available.
StructuredWindowAblation |  | Cell03 | XGBoost | TRUE | 43 | 10 |  | 0.02521884 | 0.02294885 | 0.7786627 | 61 |  | all_windows_available | All window-specific features are available.
StructuredWindowAblation |  | Cell10 | XGBoost | TRUE | 42 | 11 |  | 0.007187312 | 0.005459195 | 0.9874639 | 61 |  | all_windows_available | All window-specific features are available.
StructuredWindowAblation |  | Cell11 | XGBoost | TRUE | 39 | 14 |  | 0.01256322 | 0.01037599 | 0.9629059 | 61 |  | all_windows_available | All window-specific features are available.
StructuredWindowAblation |  | Cell12 | XGBoost | TRUE | 44 | 9 |  | 0.01433855 | 0.01196494 | 0.9394885 | 61 |  | all_windows_available | All window-specific features are available.
StructuredWindowAblation |  | Cell01 | LightGBM | TRUE | 44 | 9 |  | 0.03065046 | 0.02617203 | 0.7547974 | 61 |  | all_windows_available | All window-specific features are available.
StructuredWindowAblation |  | Cell03 | LightGBM | TRUE | 43 | 10 |  | 0.05106797 | 0.0407089 | 0.09238567 | 61 |  | all_windows_available | All window-specific features are available.
StructuredWindowAblation |  | Cell10 | LightGBM | TRUE | 42 | 11 |  | 0.03495091 | 0.02803894 | 0.703553 | 61 |  | all_windows_available | All window-specific features are available.
StructuredWindowAblation |  | Cell11 | LightGBM | TRUE | 39 | 14 |  | 0.09904831 | 0.08459634 | -1.30567 | 61 |  | all_windows_available | All window-specific features are available.
StructuredWindowAblation |  | Cell12 | LightGBM | TRUE | 44 | 9 |  | 0.04462838 | 0.03390578 | 0.4137941 | 61 |  | all_windows_available | All window-specific features are available.
StructuredWindowAblation |  | Cell01 | CatBoost | TRUE | 44 | 9 |  | 0.01298185 | 0.0110889 | 0.956013 | 61 |  | all_windows_available | All window-specific features are available.
StructuredWindowAblation |  | Cell03 | CatBoost | TRUE | 43 | 10 |  | 0.02460967 | 0.02239582 | 0.7892266 | 61 |  | all_windows_available | All window-specific features are available.
StructuredWindowAblation |  | Cell10 | CatBoost | TRUE | 42 | 11 |  | 0.01180388 | 0.00897218 | 0.9661873 | 61 |  | all_windows_available | All window-specific features are available.
StructuredWindowAblation |  | Cell11 | CatBoost | TRUE | 39 | 14 |  | 0.02129203 | 0.01619945 | 0.893454 | 61 |  | all_windows_available | All window-specific features are available.
StructuredWindowAblation |  | Cell12 | CatBoost | TRUE | 44 | 9 |  | 0.01778102 | 0.0152852 | 0.9069447 | 61 |  | all_windows_available | All window-specific features are available.
StructuredWindowAblation |  | Cell01 | MAW-GME | TRUE | 44 | 9 |  | 0.01059779 | 0.009555906 | 0.9706856 | 61 | 28 | all_windows_available | All window-specific features are available.
StructuredWindowAblation |  | Cell03 | MAW-GME | TRUE | 43 | 10 |  | 0.02120948 | 0.01954501 | 0.843446 | 61 | 28 | all_windows_available | All window-specific features are available.
StructuredWindowAblation |  | Cell10 | MAW-GME | TRUE | 42 | 11 |  | 0.006667649 | 0.006167763 | 0.9892111 | 61 | 28 | all_windows_available | All window-specific features are available.
StructuredWindowAblation |  | Cell11 | MAW-GME | TRUE | 39 | 14 |  | 0.01425037 | 0.01062176 | 0.952274 | 61 | 28 | all_windows_available | All window-specific features are available.
StructuredWindowAblation |  | Cell12 | MAW-GME | TRUE | 44 | 9 |  | 0.01461443 | 0.01317447 | 0.9371375 | 61 | 28 | all_windows_available | All window-specific features are available.
StructuredWindowAblation |  | Cell01 | Ridge | TRUE | 44 | 9 |  | 0.01554473 | 0.01369703 | 0.9369308 | 19 |  | only_full_window | Only full-window features are available.
StructuredWindowAblation |  | Cell03 | Ridge | TRUE | 43 | 10 |  | 0.01970381 | 0.01915509 | 0.8648847 | 19 |  | only_full_window | Only full-window features are available.
StructuredWindowAblation |  | Cell10 | Ridge | TRUE | 42 | 11 |  | 0.01187315 | 0.01110386 | 0.9657893 | 19 |  | only_full_window | Only full-window features are available.
StructuredWindowAblation |  | Cell11 | Ridge | TRUE | 39 | 14 |  | 0.003409858 | 0.002579951 | 0.9972674 | 19 |  | only_full_window | Only full-window features are available.
StructuredWindowAblation |  | Cell12 | Ridge | TRUE | 44 | 9 |  | 0.01534292 | 0.01406617 | 0.9307142 | 19 |  | only_full_window | Only full-window features are available.
StructuredWindowAblation |  | Cell01 | ExtraTrees | TRUE | 44 | 9 |  | 0.009090132 | 0.007921615 | 0.9784329 | 19 |  | only_full_window | Only full-window features are available.
StructuredWindowAblation |  | Cell03 | ExtraTrees | TRUE | 43 | 10 |  | 0.01779613 | 0.01756342 | 0.8897812 | 19 |  | only_full_window | Only full-window features are available.
StructuredWindowAblation |  | Cell10 | ExtraTrees | TRUE | 42 | 11 |  | 0.006450987 | 0.00520223 | 0.9899009 | 19 |  | only_full_window | Only full-window features are available.
StructuredWindowAblation |  | Cell11 | ExtraTrees | TRUE | 39 | 14 |  | 0.005618515 | 0.004344112 | 0.992581 | 19 |  | only_full_window | Only full-window features are available.
StructuredWindowAblation |  | Cell12 | ExtraTrees | TRUE | 44 | 9 |  | 0.01457697 | 0.01304742 | 0.9374593 | 19 |  | only_full_window | Only full-window features are available.
StructuredWindowAblation |  | Cell01 | RandomForest | TRUE | 44 | 9 |  | 0.008009232 | 0.007509972 | 0.983257 | 19 |  | only_full_window | Only full-window features are available.
StructuredWindowAblation |  | Cell03 | RandomForest | TRUE | 43 | 10 |  | 0.01790561 | 0.01673451 | 0.888421 | 19 |  | only_full_window | Only full-window features are available.
StructuredWindowAblation |  | Cell10 | RandomForest | TRUE | 42 | 11 |  | 0.007692437 | 0.006378863 | 0.9856399 | 19 |  | only_full_window | Only full-window features are available.
StructuredWindowAblation |  | Cell11 | RandomForest | TRUE | 39 | 14 |  | 0.01419973 | 0.01053335 | 0.9526126 | 19 |  | only_full_window | Only full-window features are available.
StructuredWindowAblation |  | Cell12 | RandomForest | TRUE | 44 | 9 |  | 0.01492014 | 0.01351432 | 0.9344801 | 19 |  | only_full_window | Only full-window features are available.
StructuredWindowAblation |  | Cell01 | HistGB | TRUE | 44 | 9 |  | 0.01709477 | 0.0142792 | 0.9237258 | 19 |  | only_full_window | Only full-window features are available.
StructuredWindowAblation |  | Cell03 | HistGB | TRUE | 43 | 10 |  | 0.04206991 | 0.03265605 | 0.3840474 | 19 |  | only_full_window | Only full-window features are available.
StructuredWindowAblation |  | Cell10 | HistGB | TRUE | 42 | 11 |  | 0.03730935 | 0.03184649 | 0.6621954 | 19 |  | only_full_window | Only full-window features are available.
StructuredWindowAblation |  | Cell11 | HistGB | TRUE | 39 | 14 |  | 0.09904831 | 0.08459634 | -1.30567 | 19 |  | only_full_window | Only full-window features are available.
StructuredWindowAblation |  | Cell12 | HistGB | TRUE | 44 | 9 |  | 0.04503049 | 0.03209038 | 0.403183 | 19 |  | only_full_window | Only full-window features are available.
StructuredWindowAblation |  | Cell01 | XGBoost | TRUE | 44 | 9 |  | 0.007149895 | 0.005746795 | 0.9866571 | 19 |  | only_full_window | Only full-window features are available.
StructuredWindowAblation |  | Cell03 | XGBoost | TRUE | 43 | 10 |  | 0.02555646 | 0.02306652 | 0.7726969 | 19 |  | only_full_window | Only full-window features are available.
StructuredWindowAblation |  | Cell10 | XGBoost | TRUE | 42 | 11 |  | 0.008370391 | 0.006741413 | 0.9829972 | 19 |  | only_full_window | Only full-window features are available.
StructuredWindowAblation |  | Cell11 | XGBoost | TRUE | 39 | 14 |  | 0.01342447 | 0.0103046 | 0.9576457 | 19 |  | only_full_window | Only full-window features are available.
StructuredWindowAblation |  | Cell12 | XGBoost | TRUE | 44 | 9 |  | 0.01379774 | 0.01217008 | 0.943967 | 19 |  | only_full_window | Only full-window features are available.
StructuredWindowAblation |  | Cell01 | LightGBM | TRUE | 44 | 9 |  | 0.01977983 | 0.01689342 | 0.8978834 | 19 |  | only_full_window | Only full-window features are available.
StructuredWindowAblation |  | Cell03 | LightGBM | TRUE | 43 | 10 |  | 0.04277558 | 0.03382774 | 0.3632104 | 19 |  | only_full_window | Only full-window features are available.
StructuredWindowAblation |  | Cell10 | LightGBM | TRUE | 42 | 11 |  | 0.03937536 | 0.03489965 | 0.6237476 | 19 |  | only_full_window | Only full-window features are available.
StructuredWindowAblation |  | Cell11 | LightGBM | TRUE | 39 | 14 |  | 0.09904831 | 0.08459634 | -1.30567 | 19 |  | only_full_window | Only full-window features are available.
StructuredWindowAblation |  | Cell12 | LightGBM | TRUE | 44 | 9 |  | 0.04706322 | 0.03565245 | 0.3480848 | 19 |  | only_full_window | Only full-window features are available.
StructuredWindowAblation |  | Cell01 | CatBoost | TRUE | 44 | 9 |  | 0.01057214 | 0.009218101 | 0.9708273 | 19 |  | only_full_window | Only full-window features are available.
StructuredWindowAblation |  | Cell03 | CatBoost | TRUE | 43 | 10 |  | 0.02469534 | 0.02216879 | 0.7877565 | 19 |  | only_full_window | Only full-window features are available.
StructuredWindowAblation |  | Cell10 | CatBoost | TRUE | 42 | 11 |  | 0.01128426 | 0.008727307 | 0.9690987 | 19 |  | only_full_window | Only full-window features are available.
StructuredWindowAblation |  | Cell11 | CatBoost | TRUE | 39 | 14 |  | 0.02647124 | 0.01997897 | 0.8353159 | 19 |  | only_full_window | Only full-window features are available.
StructuredWindowAblation |  | Cell12 | CatBoost | TRUE | 44 | 9 |  | 0.01917654 | 0.014309 | 0.8917648 | 19 |  | only_full_window | Only full-window features are available.
StructuredWindowAblation |  | Cell01 | MAW-GME | TRUE | 44 | 9 |  | 0.009008294 | 0.008592626 | 0.9788195 | 19 | 7 | only_full_window | Only full-window features are available.
StructuredWindowAblation |  | Cell03 | MAW-GME | TRUE | 43 | 10 |  | 0.02096581 | 0.01973759 | 0.8470225 | 19 | 7 | only_full_window | Only full-window features are available.
StructuredWindowAblation |  | Cell10 | MAW-GME | TRUE | 42 | 11 |  | 0.006498011 | 0.006152194 | 0.9897531 | 19 | 7 | only_full_window | Only full-window features are available.
StructuredWindowAblation |  | Cell11 | MAW-GME | TRUE | 39 | 14 |  | 0.0154491 | 0.01132267 | 0.9439069 | 19 | 7 | only_full_window | Only full-window features are available.
StructuredWindowAblation |  | Cell12 | MAW-GME | TRUE | 44 | 9 |  | 0.01328067 | 0.0120412 | 0.948088 | 19 | 7 | only_full_window | Only full-window features are available.
StructuredWindowAblation |  | Cell01 | Ridge | TRUE | 44 | 9 |  | 0.01660353 | 0.0138542 | 0.9280465 | 19 |  | only_medium_window | Only medium partial-window features are available.
StructuredWindowAblation |  | Cell03 | Ridge | TRUE | 43 | 10 |  | 0.02156755 | 0.01880131 | 0.8381153 | 19 |  | only_medium_window | Only medium partial-window features are available.
StructuredWindowAblation |  | Cell10 | Ridge | TRUE | 42 | 11 |  | 0.00949232 | 0.008196231 | 0.9781337 | 19 |  | only_medium_window | Only medium partial-window features are available.
StructuredWindowAblation |  | Cell11 | Ridge | TRUE | 39 | 14 |  | 0.02056843 | 0.01630558 | 0.9005728 | 19 |  | only_medium_window | Only medium partial-window features are available.
StructuredWindowAblation |  | Cell12 | Ridge | TRUE | 44 | 9 |  | 0.01913304 | 0.01748793 | 0.8922554 | 19 |  | only_medium_window | Only medium partial-window features are available.
StructuredWindowAblation |  | Cell01 | ExtraTrees | TRUE | 44 | 9 |  | 0.01070287 | 0.009516595 | 0.9701014 | 19 |  | only_medium_window | Only medium partial-window features are available.
StructuredWindowAblation |  | Cell03 | ExtraTrees | TRUE | 43 | 10 |  | 0.01727274 | 0.01576316 | 0.8961691 | 19 |  | only_medium_window | Only medium partial-window features are available.
StructuredWindowAblation |  | Cell10 | ExtraTrees | TRUE | 42 | 11 |  | 0.007030947 | 0.00524015 | 0.9880034 | 19 |  | only_medium_window | Only medium partial-window features are available.
StructuredWindowAblation |  | Cell11 | ExtraTrees | TRUE | 39 | 14 |  | 0.006351343 | 0.005086508 | 0.9905194 | 19 |  | only_medium_window | Only medium partial-window features are available.
StructuredWindowAblation |  | Cell12 | ExtraTrees | TRUE | 44 | 9 |  | 0.01353676 | 0.01205453 | 0.9460667 | 19 |  | only_medium_window | Only medium partial-window features are available.
StructuredWindowAblation |  | Cell01 | RandomForest | TRUE | 44 | 9 |  | 0.01154531 | 0.01056068 | 0.9652094 | 19 |  | only_medium_window | Only medium partial-window features are available.
StructuredWindowAblation |  | Cell03 | RandomForest | TRUE | 43 | 10 |  | 0.01850564 | 0.01676031 | 0.8808175 | 19 |  | only_medium_window | Only medium partial-window features are available.
StructuredWindowAblation |  | Cell10 | RandomForest | TRUE | 42 | 11 |  | 0.007605586 | 0.00598575 | 0.9859623 | 19 |  | only_medium_window | Only medium partial-window features are available.
StructuredWindowAblation |  | Cell11 | RandomForest | TRUE | 39 | 14 |  | 0.01335155 | 0.009342441 | 0.9581046 | 19 |  | only_medium_window | Only medium partial-window features are available.
StructuredWindowAblation |  | Cell12 | RandomForest | TRUE | 44 | 9 |  | 0.01472309 | 0.01343164 | 0.9361993 | 19 |  | only_medium_window | Only medium partial-window features are available.
StructuredWindowAblation |  | Cell01 | HistGB | TRUE | 44 | 9 |  | 0.03013477 | 0.02606017 | 0.762979 | 19 |  | only_medium_window | Only medium partial-window features are available.
StructuredWindowAblation |  | Cell03 | HistGB | TRUE | 43 | 10 |  | 0.05393174 | 0.04242104 | -0.01226205 | 19 |  | only_medium_window | Only medium partial-window features are available.
StructuredWindowAblation |  | Cell10 | HistGB | TRUE | 42 | 11 |  | 0.03913622 | 0.03290848 | 0.6283039 | 19 |  | only_medium_window | Only medium partial-window features are available.
StructuredWindowAblation |  | Cell11 | HistGB | TRUE | 39 | 14 |  | 0.09904831 | 0.08459634 | -1.30567 | 19 |  | only_medium_window | Only medium partial-window features are available.
StructuredWindowAblation |  | Cell12 | HistGB | TRUE | 44 | 9 |  | 0.04291226 | 0.0339257 | 0.4580109 | 19 |  | only_medium_window | Only medium partial-window features are available.
StructuredWindowAblation |  | Cell01 | XGBoost | TRUE | 44 | 9 |  | 0.01296317 | 0.009558126 | 0.9561395 | 19 |  | only_medium_window | Only medium partial-window features are available.
StructuredWindowAblation |  | Cell03 | XGBoost | TRUE | 43 | 10 |  | 0.02416065 | 0.02222379 | 0.7968479 | 19 |  | only_medium_window | Only medium partial-window features are available.
StructuredWindowAblation |  | Cell10 | XGBoost | TRUE | 42 | 11 |  | 0.008064983 | 0.006142109 | 0.9842153 | 19 |  | only_medium_window | Only medium partial-window features are available.
StructuredWindowAblation |  | Cell11 | XGBoost | TRUE | 39 | 14 |  | 0.01635123 | 0.01380766 | 0.9371647 | 19 |  | only_medium_window | Only medium partial-window features are available.
StructuredWindowAblation |  | Cell12 | XGBoost | TRUE | 44 | 9 |  | 0.01106803 | 0.00847802 | 0.9639448 | 19 |  | only_medium_window | Only medium partial-window features are available.
StructuredWindowAblation |  | Cell01 | LightGBM | TRUE | 44 | 9 |  | 0.03112497 | 0.02737142 | 0.7471465 | 19 |  | only_medium_window | Only medium partial-window features are available.
StructuredWindowAblation |  | Cell03 | LightGBM | TRUE | 43 | 10 |  | 0.05099515 | 0.03976517 | 0.09497223 | 19 |  | only_medium_window | Only medium partial-window features are available.
StructuredWindowAblation |  | Cell10 | LightGBM | TRUE | 42 | 11 |  | 0.04226287 | 0.03296358 | 0.5665408 | 19 |  | only_medium_window | Only medium partial-window features are available.
StructuredWindowAblation |  | Cell11 | LightGBM | TRUE | 39 | 14 |  | 0.09904831 | 0.08459634 | -1.30567 | 19 |  | only_medium_window | Only medium partial-window features are available.
StructuredWindowAblation |  | Cell12 | LightGBM | TRUE | 44 | 9 |  | 0.04223181 | 0.03249172 | 0.4750629 | 19 |  | only_medium_window | Only medium partial-window features are available.
StructuredWindowAblation |  | Cell01 | CatBoost | TRUE | 44 | 9 |  | 0.01590987 | 0.01264699 | 0.933933 | 19 |  | only_medium_window | Only medium partial-window features are available.
StructuredWindowAblation |  | Cell03 | CatBoost | TRUE | 43 | 10 |  | 0.02422411 | 0.02097964 | 0.7957793 | 19 |  | only_medium_window | Only medium partial-window features are available.
StructuredWindowAblation |  | Cell10 | CatBoost | TRUE | 42 | 11 |  | 0.01358396 | 0.01021977 | 0.9552201 | 19 |  | only_medium_window | Only medium partial-window features are available.
StructuredWindowAblation |  | Cell11 | CatBoost | TRUE | 39 | 14 |  | 0.02514604 | 0.01815963 | 0.851392 | 19 |  | only_medium_window | Only medium partial-window features are available.
StructuredWindowAblation |  | Cell12 | CatBoost | TRUE | 44 | 9 |  | 0.01970492 | 0.01621075 | 0.8857182 | 19 |  | only_medium_window | Only medium partial-window features are available.
StructuredWindowAblation |  | Cell01 | MAW-GME | TRUE | 44 | 9 |  | 0.01230614 | 0.01169526 | 0.9604729 | 19 | 7 | only_medium_window | Only medium partial-window features are available.
StructuredWindowAblation |  | Cell03 | MAW-GME | TRUE | 43 | 10 |  | 0.02298346 | 0.02049511 | 0.8161621 | 19 | 7 | only_medium_window | Only medium partial-window features are available.
StructuredWindowAblation |  | Cell10 | MAW-GME | TRUE | 42 | 11 |  | 0.007532059 | 0.006843129 | 0.9862324 | 19 | 7 | only_medium_window | Only medium partial-window features are available.
StructuredWindowAblation |  | Cell11 | MAW-GME | TRUE | 39 | 14 |  | 0.01854981 | 0.01363482 | 0.919131 | 19 | 7 | only_medium_window | Only medium partial-window features are available.
StructuredWindowAblation |  | Cell12 | MAW-GME | TRUE | 44 | 9 |  | 0.0135301 | 0.01222759 | 0.9461197 | 19 | 7 | only_medium_window | Only medium partial-window features are available.
StructuredWindowAblation |  | Cell01 | Ridge | TRUE | 44 | 9 |  | 0.01226614 | 0.01010809 | 0.9607294 | 19 |  | only_narrow_window | Only narrow partial-window features are available.
StructuredWindowAblation |  | Cell03 | Ridge | TRUE | 43 | 10 |  | 0.01918826 | 0.01876148 | 0.8718628 | 19 |  | only_narrow_window | Only narrow partial-window features are available.
StructuredWindowAblation |  | Cell10 | Ridge | TRUE | 42 | 11 |  | 0.006713291 | 0.00566655 | 0.9890629 | 19 |  | only_narrow_window | Only narrow partial-window features are available.
StructuredWindowAblation |  | Cell11 | Ridge | TRUE | 39 | 14 |  | 0.007760348 | 0.006987787 | 0.9858464 | 19 |  | only_narrow_window | Only narrow partial-window features are available.
StructuredWindowAblation |  | Cell12 | Ridge | TRUE | 44 | 9 |  | 0.01382717 | 0.01267033 | 0.9437278 | 19 |  | only_narrow_window | Only narrow partial-window features are available.
StructuredWindowAblation |  | Cell01 | ExtraTrees | TRUE | 44 | 9 |  | 0.01165207 | 0.01006999 | 0.964563 | 19 |  | only_narrow_window | Only narrow partial-window features are available.
StructuredWindowAblation |  | Cell03 | ExtraTrees | TRUE | 43 | 10 |  | 0.02006157 | 0.01973702 | 0.8599336 | 19 |  | only_narrow_window | Only narrow partial-window features are available.
StructuredWindowAblation |  | Cell10 | ExtraTrees | TRUE | 42 | 11 |  | 0.005041761 | 0.004458558 | 0.9938313 | 19 |  | only_narrow_window | Only narrow partial-window features are available.
StructuredWindowAblation |  | Cell11 | ExtraTrees | TRUE | 39 | 14 |  | 0.005123276 | 0.004433292 | 0.9938312 | 19 |  | only_narrow_window | Only narrow partial-window features are available.
StructuredWindowAblation |  | Cell12 | ExtraTrees | TRUE | 44 | 9 |  | 0.01163436 | 0.01106128 | 0.9601606 | 19 |  | only_narrow_window | Only narrow partial-window features are available.
StructuredWindowAblation |  | Cell01 | RandomForest | TRUE | 44 | 9 |  | 0.01079105 | 0.01008695 | 0.9696067 | 19 |  | only_narrow_window | Only narrow partial-window features are available.
StructuredWindowAblation |  | Cell03 | RandomForest | TRUE | 43 | 10 |  | 0.01941035 | 0.01867078 | 0.8688794 | 19 |  | only_narrow_window | Only narrow partial-window features are available.
StructuredWindowAblation |  | Cell10 | RandomForest | TRUE | 42 | 11 |  | 0.006192839 | 0.005474835 | 0.990693 | 19 |  | only_narrow_window | Only narrow partial-window features are available.
StructuredWindowAblation |  | Cell11 | RandomForest | TRUE | 39 | 14 |  | 0.009231159 | 0.006861925 | 0.979973 | 19 |  | only_narrow_window | Only narrow partial-window features are available.
StructuredWindowAblation |  | Cell12 | RandomForest | TRUE | 44 | 9 |  | 0.0119018 | 0.01111498 | 0.958308 | 19 |  | only_narrow_window | Only narrow partial-window features are available.
StructuredWindowAblation |  | Cell01 | HistGB | TRUE | 44 | 9 |  | 0.02602557 | 0.02150306 | 0.8232125 | 19 |  | only_narrow_window | Only narrow partial-window features are available.
StructuredWindowAblation |  | Cell03 | HistGB | TRUE | 43 | 10 |  | 0.03939101 | 0.03069426 | 0.4599942 | 19 |  | only_narrow_window | Only narrow partial-window features are available.
StructuredWindowAblation |  | Cell10 | HistGB | TRUE | 42 | 11 |  | 0.03440478 | 0.03077788 | 0.7127449 | 19 |  | only_narrow_window | Only narrow partial-window features are available.
StructuredWindowAblation |  | Cell11 | HistGB | TRUE | 39 | 14 |  | 0.09904831 | 0.08459634 | -1.30567 | 19 |  | only_narrow_window | Only narrow partial-window features are available.
StructuredWindowAblation |  | Cell12 | HistGB | TRUE | 44 | 9 |  | 0.0447138 | 0.03111903 | 0.4115479 | 19 |  | only_narrow_window | Only narrow partial-window features are available.
StructuredWindowAblation |  | Cell01 | XGBoost | TRUE | 44 | 9 |  | 0.01052744 | 0.008762143 | 0.9710735 | 19 |  | only_narrow_window | Only narrow partial-window features are available.
StructuredWindowAblation |  | Cell03 | XGBoost | TRUE | 43 | 10 |  | 0.02217124 | 0.02159264 | 0.8289259 | 19 |  | only_narrow_window | Only narrow partial-window features are available.
StructuredWindowAblation |  | Cell10 | XGBoost | TRUE | 42 | 11 |  | 0.005685384 | 0.004229643 | 0.9921558 | 19 |  | only_narrow_window | Only narrow partial-window features are available.
StructuredWindowAblation |  | Cell11 | XGBoost | TRUE | 39 | 14 |  | 0.01942141 | 0.01580165 | 0.9113529 | 19 |  | only_narrow_window | Only narrow partial-window features are available.
StructuredWindowAblation |  | Cell12 | XGBoost | TRUE | 44 | 9 |  | 0.009399908 | 0.007710046 | 0.9739939 | 19 |  | only_narrow_window | Only narrow partial-window features are available.
StructuredWindowAblation |  | Cell01 | LightGBM | TRUE | 44 | 9 |  | 0.0234943 | 0.01985875 | 0.8559291 | 19 |  | only_narrow_window | Only narrow partial-window features are available.
StructuredWindowAblation |  | Cell03 | LightGBM | TRUE | 43 | 10 |  | 0.03865256 | 0.02928895 | 0.4800511 | 19 |  | only_narrow_window | Only narrow partial-window features are available.
StructuredWindowAblation |  | Cell10 | LightGBM | TRUE | 42 | 11 |  | 0.03654081 | 0.02997277 | 0.675969 | 19 |  | only_narrow_window | Only narrow partial-window features are available.
StructuredWindowAblation |  | Cell11 | LightGBM | TRUE | 39 | 14 |  | 0.09904831 | 0.08459634 | -1.30567 | 19 |  | only_narrow_window | Only narrow partial-window features are available.
StructuredWindowAblation |  | Cell12 | LightGBM | TRUE | 44 | 9 |  | 0.04300221 | 0.03176485 | 0.4557363 | 19 |  | only_narrow_window | Only narrow partial-window features are available.
StructuredWindowAblation |  | Cell01 | CatBoost | TRUE | 44 | 9 |  | 0.01199181 | 0.01011957 | 0.9624664 | 19 |  | only_narrow_window | Only narrow partial-window features are available.
StructuredWindowAblation |  | Cell03 | CatBoost | TRUE | 43 | 10 |  | 0.02685417 | 0.02378151 | 0.7490267 | 19 |  | only_narrow_window | Only narrow partial-window features are available.
StructuredWindowAblation |  | Cell10 | CatBoost | TRUE | 42 | 11 |  | 0.009058934 | 0.007512638 | 0.9800848 | 19 |  | only_narrow_window | Only narrow partial-window features are available.
StructuredWindowAblation |  | Cell11 | CatBoost | TRUE | 39 | 14 |  | 0.01435499 | 0.01020475 | 0.9515707 | 19 |  | only_narrow_window | Only narrow partial-window features are available.
StructuredWindowAblation |  | Cell12 | CatBoost | TRUE | 44 | 9 |  | 0.0188411 | 0.0152171 | 0.8955183 | 19 |  | only_narrow_window | Only narrow partial-window features are available.
StructuredWindowAblation |  | Cell01 | MAW-GME | TRUE | 44 | 9 |  | 0.010849 | 0.009212642 | 0.9692793 | 19 | 7 | only_narrow_window | Only narrow partial-window features are available.
StructuredWindowAblation |  | Cell03 | MAW-GME | TRUE | 43 | 10 |  | 0.02054487 | 0.01979742 | 0.8531037 | 19 | 7 | only_narrow_window | Only narrow partial-window features are available.
StructuredWindowAblation |  | Cell10 | MAW-GME | TRUE | 42 | 11 |  | 0.005178986 | 0.004588721 | 0.9934909 | 19 | 7 | only_narrow_window | Only narrow partial-window features are available.
StructuredWindowAblation |  | Cell11 | MAW-GME | TRUE | 39 | 14 |  | 0.01043863 | 0.008395239 | 0.9743911 | 19 | 7 | only_narrow_window | Only narrow partial-window features are available.
StructuredWindowAblation |  | Cell12 | MAW-GME | TRUE | 44 | 9 |  | 0.0113065 | 0.01052662 | 0.9623743 | 19 | 7 | only_narrow_window | Only narrow partial-window features are available.
StructuredWindowAblation |  | Cell01 | Ridge | TRUE | 44 | 9 |  | 0.02550803 | 0.02413938 | 0.8301737 | 19 |  | only_very_narrow_window | Only very-narrow partial-window features are available.
StructuredWindowAblation |  | Cell03 | Ridge | TRUE | 43 | 10 |  | 0.0252745 | 0.02295801 | 0.7776848 | 19 |  | only_very_narrow_window | Only very-narrow partial-window features are available.
StructuredWindowAblation |  | Cell10 | Ridge | TRUE | 42 | 11 |  | 0.01316598 | 0.01236191 | 0.9579335 | 19 |  | only_very_narrow_window | Only very-narrow partial-window features are available.
StructuredWindowAblation |  | Cell11 | Ridge | TRUE | 39 | 14 |  | 0.02338278 | 0.02060486 | 0.8715023 | 19 |  | only_very_narrow_window | Only very-narrow partial-window features are available.
StructuredWindowAblation |  | Cell12 | Ridge | TRUE | 44 | 9 |  | 0.02834963 | 0.02545812 | 0.7634502 | 19 |  | only_very_narrow_window | Only very-narrow partial-window features are available.
StructuredWindowAblation |  | Cell01 | ExtraTrees | TRUE | 44 | 9 |  | 0.0130946 | 0.01167337 | 0.9552456 | 19 |  | only_very_narrow_window | Only very-narrow partial-window features are available.
StructuredWindowAblation |  | Cell03 | ExtraTrees | TRUE | 43 | 10 |  | 0.01555228 | 0.01315589 | 0.9158232 | 19 |  | only_very_narrow_window | Only very-narrow partial-window features are available.
StructuredWindowAblation |  | Cell10 | ExtraTrees | TRUE | 42 | 11 |  | 0.009166572 | 0.006802862 | 0.9796087 | 19 |  | only_very_narrow_window | Only very-narrow partial-window features are available.
StructuredWindowAblation |  | Cell11 | ExtraTrees | TRUE | 39 | 14 |  | 0.008784571 | 0.006071323 | 0.9818639 | 19 |  | only_very_narrow_window | Only very-narrow partial-window features are available.
StructuredWindowAblation |  | Cell12 | ExtraTrees | TRUE | 44 | 9 |  | 0.02032543 | 0.01717991 | 0.8784074 | 19 |  | only_very_narrow_window | Only very-narrow partial-window features are available.
StructuredWindowAblation |  | Cell01 | RandomForest | TRUE | 44 | 9 |  | 0.01441264 | 0.01271544 | 0.9457827 | 19 |  | only_very_narrow_window | Only very-narrow partial-window features are available.
StructuredWindowAblation |  | Cell03 | RandomForest | TRUE | 43 | 10 |  | 0.0185851 | 0.01507104 | 0.8797919 | 19 |  | only_very_narrow_window | Only very-narrow partial-window features are available.
StructuredWindowAblation |  | Cell10 | RandomForest | TRUE | 42 | 11 |  | 0.009560987 | 0.00673212 | 0.9778162 | 19 |  | only_very_narrow_window | Only very-narrow partial-window features are available.
StructuredWindowAblation |  | Cell11 | RandomForest | TRUE | 39 | 14 |  | 0.01173457 | 0.008987801 | 0.9676379 | 19 |  | only_very_narrow_window | Only very-narrow partial-window features are available.
StructuredWindowAblation |  | Cell12 | RandomForest | TRUE | 44 | 9 |  | 0.02475349 | 0.02090296 | 0.8196564 | 19 |  | only_very_narrow_window | Only very-narrow partial-window features are available.
StructuredWindowAblation |  | Cell01 | HistGB | TRUE | 44 | 9 |  | 0.02449224 | 0.01900848 | 0.8434302 | 19 |  | only_very_narrow_window | Only very-narrow partial-window features are available.
StructuredWindowAblation |  | Cell03 | HistGB | TRUE | 43 | 10 |  | 0.03994912 | 0.03151526 | 0.4445839 | 19 |  | only_very_narrow_window | Only very-narrow partial-window features are available.
StructuredWindowAblation |  | Cell10 | HistGB | TRUE | 42 | 11 |  | 0.03903455 | 0.03106355 | 0.6302325 | 19 |  | only_very_narrow_window | Only very-narrow partial-window features are available.
StructuredWindowAblation |  | Cell11 | HistGB | TRUE | 39 | 14 |  | 0.09904831 | 0.08459634 | -1.30567 | 19 |  | only_very_narrow_window | Only very-narrow partial-window features are available.
StructuredWindowAblation |  | Cell12 | HistGB | TRUE | 44 | 9 |  | 0.04052126 | 0.03008717 | 0.5167257 | 19 |  | only_very_narrow_window | Only very-narrow partial-window features are available.
StructuredWindowAblation |  | Cell01 | XGBoost | TRUE | 44 | 9 |  | 0.009443979 | 0.00788207 | 0.9767212 | 19 |  | only_very_narrow_window | Only very-narrow partial-window features are available.
StructuredWindowAblation |  | Cell03 | XGBoost | TRUE | 43 | 10 |  | 0.0241419 | 0.01983907 | 0.7971631 | 19 |  | only_very_narrow_window | Only very-narrow partial-window features are available.
StructuredWindowAblation |  | Cell10 | XGBoost | TRUE | 42 | 11 |  | 0.01341543 | 0.008947372 | 0.9563243 | 19 |  | only_very_narrow_window | Only very-narrow partial-window features are available.
StructuredWindowAblation |  | Cell11 | XGBoost | TRUE | 39 | 14 |  | 0.01798906 | 0.01533703 | 0.9239463 | 19 |  | only_very_narrow_window | Only very-narrow partial-window features are available.
StructuredWindowAblation |  | Cell12 | XGBoost | TRUE | 44 | 9 |  | 0.02467872 | 0.02189697 | 0.8207442 | 19 |  | only_very_narrow_window | Only very-narrow partial-window features are available.
StructuredWindowAblation |  | Cell01 | LightGBM | TRUE | 44 | 9 |  | 0.02666935 | 0.02196905 | 0.8143582 | 19 |  | only_very_narrow_window | Only very-narrow partial-window features are available.
StructuredWindowAblation |  | Cell03 | LightGBM | TRUE | 43 | 10 |  | 0.03918154 | 0.03078305 | 0.4657223 | 19 |  | only_very_narrow_window | Only very-narrow partial-window features are available.
StructuredWindowAblation |  | Cell10 | LightGBM | TRUE | 42 | 11 |  | 0.03989214 | 0.03481949 | 0.6138066 | 19 |  | only_very_narrow_window | Only very-narrow partial-window features are available.
StructuredWindowAblation |  | Cell11 | LightGBM | TRUE | 39 | 14 |  | 0.09904831 | 0.08459634 | -1.30567 | 19 |  | only_very_narrow_window | Only very-narrow partial-window features are available.
StructuredWindowAblation |  | Cell12 | LightGBM | TRUE | 44 | 9 |  | 0.04302449 | 0.03226083 | 0.455172 | 19 |  | only_very_narrow_window | Only very-narrow partial-window features are available.
StructuredWindowAblation |  | Cell01 | CatBoost | TRUE | 44 | 9 |  | 0.01812354 | 0.0143728 | 0.9142692 | 19 |  | only_very_narrow_window | Only very-narrow partial-window features are available.
StructuredWindowAblation |  | Cell03 | CatBoost | TRUE | 43 | 10 |  | 0.02511612 | 0.02042173 | 0.7804623 | 19 |  | only_very_narrow_window | Only very-narrow partial-window features are available.
StructuredWindowAblation |  | Cell10 | CatBoost | TRUE | 42 | 11 |  | 0.01345763 | 0.01132982 | 0.9560492 | 19 |  | only_very_narrow_window | Only very-narrow partial-window features are available.
StructuredWindowAblation |  | Cell11 | CatBoost | TRUE | 39 | 14 |  | 0.01614772 | 0.01304219 | 0.938719 | 19 |  | only_very_narrow_window | Only very-narrow partial-window features are available.
StructuredWindowAblation |  | Cell12 | CatBoost | TRUE | 44 | 9 |  | 0.02711613 | 0.02185913 | 0.783587 | 19 |  | only_very_narrow_window | Only very-narrow partial-window features are available.
StructuredWindowAblation |  | Cell01 | MAW-GME | TRUE | 44 | 9 |  | 0.01256954 | 0.01078683 | 0.9587628 | 19 | 7 | only_very_narrow_window | Only very-narrow partial-window features are available.
StructuredWindowAblation |  | Cell03 | MAW-GME | TRUE | 43 | 10 |  | 0.02286534 | 0.01829178 | 0.8180469 | 19 | 7 | only_very_narrow_window | Only very-narrow partial-window features are available.
StructuredWindowAblation |  | Cell10 | MAW-GME | TRUE | 42 | 11 |  | 0.01011607 | 0.008426589 | 0.9751656 | 19 | 7 | only_very_narrow_window | Only very-narrow partial-window features are available.
StructuredWindowAblation |  | Cell11 | MAW-GME | TRUE | 39 | 14 |  | 0.01617992 | 0.01214942 | 0.9384744 | 19 | 7 | only_very_narrow_window | Only very-narrow partial-window features are available.
StructuredWindowAblation |  | Cell12 | MAW-GME | TRUE | 44 | 9 |  | 0.02238697 | 0.02001588 | 0.8524911 | 19 | 7 | only_very_narrow_window | Only very-narrow partial-window features are available.
StructuredWindowAblation |  | Cell01 | Ridge | TRUE | 44 | 9 |  | 0.01549561 | 0.01406161 | 0.9373287 | 49 |  | pmax_features_missing | All pmax-related features are removed from the all-window feature set.
StructuredWindowAblation |  | Cell03 | Ridge | TRUE | 43 | 10 |  | 0.02087971 | 0.02064832 | 0.8482764 | 49 |  | pmax_features_missing | All pmax-related features are removed from the all-window feature set.
StructuredWindowAblation |  | Cell10 | Ridge | TRUE | 42 | 11 |  | 0.01012921 | 0.009285493 | 0.975101 | 49 |  | pmax_features_missing | All pmax-related features are removed from the all-window feature set.
StructuredWindowAblation |  | Cell11 | Ridge | TRUE | 39 | 14 |  | 0.02179159 | 0.01618461 | 0.8883957 | 49 |  | pmax_features_missing | All pmax-related features are removed from the all-window feature set.
StructuredWindowAblation |  | Cell12 | Ridge | TRUE | 44 | 9 |  | 0.01606483 | 0.01469971 | 0.9240409 | 49 |  | pmax_features_missing | All pmax-related features are removed from the all-window feature set.
StructuredWindowAblation |  | Cell01 | ExtraTrees | TRUE | 44 | 9 |  | 0.01044567 | 0.009585192 | 0.9715211 | 49 |  | pmax_features_missing | All pmax-related features are removed from the all-window feature set.
StructuredWindowAblation |  | Cell03 | ExtraTrees | TRUE | 43 | 10 |  | 0.02059446 | 0.02033599 | 0.8523937 | 49 |  | pmax_features_missing | All pmax-related features are removed from the all-window feature set.
StructuredWindowAblation |  | Cell10 | ExtraTrees | TRUE | 42 | 11 |  | 0.006064367 | 0.005003997 | 0.9910751 | 49 |  | pmax_features_missing | All pmax-related features are removed from the all-window feature set.
StructuredWindowAblation |  | Cell11 | ExtraTrees | TRUE | 39 | 14 |  | 0.006772971 | 0.005574146 | 0.9892189 | 49 |  | pmax_features_missing | All pmax-related features are removed from the all-window feature set.
StructuredWindowAblation |  | Cell12 | ExtraTrees | TRUE | 44 | 9 |  | 0.0145776 | 0.01304069 | 0.937454 | 49 |  | pmax_features_missing | All pmax-related features are removed from the all-window feature set.
StructuredWindowAblation |  | Cell01 | RandomForest | TRUE | 44 | 9 |  | 0.00976801 | 0.00946114 | 0.9750963 | 49 |  | pmax_features_missing | All pmax-related features are removed from the all-window feature set.
StructuredWindowAblation |  | Cell03 | RandomForest | TRUE | 43 | 10 |  | 0.02304052 | 0.0221158 | 0.8152483 | 49 |  | pmax_features_missing | All pmax-related features are removed from the all-window feature set.
StructuredWindowAblation |  | Cell10 | RandomForest | TRUE | 42 | 11 |  | 0.006375376 | 0.005298936 | 0.9901363 | 49 |  | pmax_features_missing | All pmax-related features are removed from the all-window feature set.
StructuredWindowAblation |  | Cell11 | RandomForest | TRUE | 39 | 14 |  | 0.009174651 | 0.00653085 | 0.9802175 | 49 |  | pmax_features_missing | All pmax-related features are removed from the all-window feature set.
StructuredWindowAblation |  | Cell12 | RandomForest | TRUE | 44 | 9 |  | 0.01484317 | 0.01338436 | 0.9351543 | 49 |  | pmax_features_missing | All pmax-related features are removed from the all-window feature set.
StructuredWindowAblation |  | Cell01 | HistGB | TRUE | 44 | 9 |  | 0.03363456 | 0.02757153 | 0.7047278 | 49 |  | pmax_features_missing | All pmax-related features are removed from the all-window feature set.
StructuredWindowAblation |  | Cell03 | HistGB | TRUE | 43 | 10 |  | 0.04830958 | 0.03937092 | 0.1877856 | 49 |  | pmax_features_missing | All pmax-related features are removed from the all-window feature set.
StructuredWindowAblation |  | Cell10 | HistGB | TRUE | 42 | 11 |  | 0.0332471 | 0.02937221 | 0.7317512 | 49 |  | pmax_features_missing | All pmax-related features are removed from the all-window feature set.
StructuredWindowAblation |  | Cell11 | HistGB | TRUE | 39 | 14 |  | 0.09904831 | 0.08459634 | -1.30567 | 49 |  | pmax_features_missing | All pmax-related features are removed from the all-window feature set.
StructuredWindowAblation |  | Cell12 | HistGB | TRUE | 44 | 9 |  | 0.04351998 | 0.03582109 | 0.442551 | 49 |  | pmax_features_missing | All pmax-related features are removed from the all-window feature set.
StructuredWindowAblation |  | Cell01 | XGBoost | TRUE | 44 | 9 |  | 0.005124605 | 0.004118771 | 0.9931456 | 49 |  | pmax_features_missing | All pmax-related features are removed from the all-window feature set.
StructuredWindowAblation |  | Cell03 | XGBoost | TRUE | 43 | 10 |  | 0.02451201 | 0.02366559 | 0.7908961 | 49 |  | pmax_features_missing | All pmax-related features are removed from the all-window feature set.
StructuredWindowAblation |  | Cell10 | XGBoost | TRUE | 42 | 11 |  | 0.01101678 | 0.008950911 | 0.9705463 | 49 |  | pmax_features_missing | All pmax-related features are removed from the all-window feature set.
StructuredWindowAblation |  | Cell11 | XGBoost | TRUE | 39 | 14 |  | 0.009313604 | 0.007029854 | 0.9796137 | 49 |  | pmax_features_missing | All pmax-related features are removed from the all-window feature set.
StructuredWindowAblation |  | Cell12 | XGBoost | TRUE | 44 | 9 |  | 0.009098275 | 0.00718048 | 0.9756361 | 49 |  | pmax_features_missing | All pmax-related features are removed from the all-window feature set.
StructuredWindowAblation |  | Cell01 | LightGBM | TRUE | 44 | 9 |  | 0.03249816 | 0.02726087 | 0.7243432 | 49 |  | pmax_features_missing | All pmax-related features are removed from the all-window feature set.
StructuredWindowAblation |  | Cell03 | LightGBM | TRUE | 43 | 10 |  | 0.05050306 | 0.04020832 | 0.1123546 | 49 |  | pmax_features_missing | All pmax-related features are removed from the all-window feature set.
StructuredWindowAblation |  | Cell10 | LightGBM | TRUE | 42 | 11 |  | 0.03544013 | 0.02924829 | 0.6951958 | 49 |  | pmax_features_missing | All pmax-related features are removed from the all-window feature set.
StructuredWindowAblation |  | Cell11 | LightGBM | TRUE | 39 | 14 |  | 0.09904831 | 0.08459634 | -1.30567 | 49 |  | pmax_features_missing | All pmax-related features are removed from the all-window feature set.
StructuredWindowAblation |  | Cell12 | LightGBM | TRUE | 44 | 9 |  | 0.04402874 | 0.03252599 | 0.4294412 | 49 |  | pmax_features_missing | All pmax-related features are removed from the all-window feature set.
StructuredWindowAblation |  | Cell01 | CatBoost | TRUE | 44 | 9 |  | 0.01423768 | 0.0125676 | 0.947091 | 49 |  | pmax_features_missing | All pmax-related features are removed from the all-window feature set.
StructuredWindowAblation |  | Cell03 | CatBoost | TRUE | 43 | 10 |  | 0.02739997 | 0.02525501 | 0.7387211 | 49 |  | pmax_features_missing | All pmax-related features are removed from the all-window feature set.
StructuredWindowAblation |  | Cell10 | CatBoost | TRUE | 42 | 11 |  | 0.01071871 | 0.008725562 | 0.9721185 | 49 |  | pmax_features_missing | All pmax-related features are removed from the all-window feature set.
StructuredWindowAblation |  | Cell11 | CatBoost | TRUE | 39 | 14 |  | 0.009522519 | 0.008142963 | 0.9786889 | 49 |  | pmax_features_missing | All pmax-related features are removed from the all-window feature set.
StructuredWindowAblation |  | Cell12 | CatBoost | TRUE | 44 | 9 |  | 0.01966041 | 0.01466075 | 0.8862338 | 49 |  | pmax_features_missing | All pmax-related features are removed from the all-window feature set.
StructuredWindowAblation |  | Cell01 | MAW-GME | TRUE | 44 | 9 |  | 0.009504699 | 0.008742282 | 0.9764209 | 49 | 28 | pmax_features_missing | All pmax-related features are removed from the all-window feature set.
StructuredWindowAblation |  | Cell03 | MAW-GME | TRUE | 43 | 10 |  | 0.02240246 | 0.02080903 | 0.8253391 | 49 | 28 | pmax_features_missing | All pmax-related features are removed from the all-window feature set.
StructuredWindowAblation |  | Cell10 | MAW-GME | TRUE | 42 | 11 |  | 0.007561959 | 0.007221177 | 0.9861229 | 49 | 28 | pmax_features_missing | All pmax-related features are removed from the all-window feature set.
StructuredWindowAblation |  | Cell11 | MAW-GME | TRUE | 39 | 14 |  | 0.01348121 | 0.01159964 | 0.9572869 | 49 | 28 | pmax_features_missing | All pmax-related features are removed from the all-window feature set.
StructuredWindowAblation |  | Cell12 | MAW-GME | TRUE | 44 | 9 |  | 0.01337163 | 0.0114323 | 0.9473745 | 49 | 28 | pmax_features_missing | All pmax-related features are removed from the all-window feature set.
StructuredWindowAblation |  | Cell01 | Ridge | TRUE | 44 | 9 |  | 0.01529484 | 0.01280359 | 0.9389422 | 41 |  | ica_shape_features_missing | ICA-shape/DVA features such as ic_std, peak_width, and DVA are removed.
StructuredWindowAblation |  | Cell03 | Ridge | TRUE | 43 | 10 |  | 0.01931968 | 0.01900553 | 0.8701015 | 41 |  | ica_shape_features_missing | ICA-shape/DVA features such as ic_std, peak_width, and DVA are removed.
StructuredWindowAblation |  | Cell10 | Ridge | TRUE | 42 | 11 |  | 0.01002525 | 0.009788637 | 0.9756095 | 41 |  | ica_shape_features_missing | ICA-shape/DVA features such as ic_std, peak_width, and DVA are removed.
StructuredWindowAblation |  | Cell11 | Ridge | TRUE | 39 | 14 |  | 0.003060548 | 0.002677221 | 0.9977986 | 41 |  | ica_shape_features_missing | ICA-shape/DVA features such as ic_std, peak_width, and DVA are removed.
StructuredWindowAblation |  | Cell12 | Ridge | TRUE | 44 | 9 |  | 0.01604213 | 0.01546999 | 0.9242553 | 41 |  | ica_shape_features_missing | ICA-shape/DVA features such as ic_std, peak_width, and DVA are removed.
StructuredWindowAblation |  | Cell01 | ExtraTrees | TRUE | 44 | 9 |  | 0.01031529 | 0.009202661 | 0.9722276 | 41 |  | ica_shape_features_missing | ICA-shape/DVA features such as ic_std, peak_width, and DVA are removed.
StructuredWindowAblation |  | Cell03 | ExtraTrees | TRUE | 43 | 10 |  | 0.01852878 | 0.01827015 | 0.8805192 | 41 |  | ica_shape_features_missing | ICA-shape/DVA features such as ic_std, peak_width, and DVA are removed.
StructuredWindowAblation |  | Cell10 | ExtraTrees | TRUE | 42 | 11 |  | 0.005310335 | 0.004506899 | 0.9931566 | 41 |  | ica_shape_features_missing | ICA-shape/DVA features such as ic_std, peak_width, and DVA are removed.
StructuredWindowAblation |  | Cell11 | ExtraTrees | TRUE | 39 | 14 |  | 0.004811789 | 0.003634403 | 0.9945585 | 41 |  | ica_shape_features_missing | ICA-shape/DVA features such as ic_std, peak_width, and DVA are removed.
StructuredWindowAblation |  | Cell12 | ExtraTrees | TRUE | 44 | 9 |  | 0.01231003 | 0.01156524 | 0.9553989 | 41 |  | ica_shape_features_missing | ICA-shape/DVA features such as ic_std, peak_width, and DVA are removed.
StructuredWindowAblation |  | Cell01 | RandomForest | TRUE | 44 | 9 |  | 0.01065507 | 0.00968261 | 0.9703678 | 41 |  | ica_shape_features_missing | ICA-shape/DVA features such as ic_std, peak_width, and DVA are removed.
StructuredWindowAblation |  | Cell03 | RandomForest | TRUE | 43 | 10 |  | 0.01816572 | 0.01701925 | 0.8851558 | 41 |  | ica_shape_features_missing | ICA-shape/DVA features such as ic_std, peak_width, and DVA are removed.
StructuredWindowAblation |  | Cell10 | RandomForest | TRUE | 42 | 11 |  | 0.006067212 | 0.005347082 | 0.9910668 | 41 |  | ica_shape_features_missing | ICA-shape/DVA features such as ic_std, peak_width, and DVA are removed.
StructuredWindowAblation |  | Cell11 | RandomForest | TRUE | 39 | 14 |  | 0.01223573 | 0.008062742 | 0.9648146 | 41 |  | ica_shape_features_missing | ICA-shape/DVA features such as ic_std, peak_width, and DVA are removed.
StructuredWindowAblation |  | Cell12 | RandomForest | TRUE | 44 | 9 |  | 0.01237742 | 0.01180664 | 0.9549092 | 41 |  | ica_shape_features_missing | ICA-shape/DVA features such as ic_std, peak_width, and DVA are removed.
StructuredWindowAblation |  | Cell01 | HistGB | TRUE | 44 | 9 |  | 0.03202012 | 0.03007577 | 0.7323932 | 41 |  | ica_shape_features_missing | ICA-shape/DVA features such as ic_std, peak_width, and DVA are removed.
StructuredWindowAblation |  | Cell03 | HistGB | TRUE | 43 | 10 |  | 0.040539 | 0.03213386 | 0.4280603 | 41 |  | ica_shape_features_missing | ICA-shape/DVA features such as ic_std, peak_width, and DVA are removed.
StructuredWindowAblation |  | Cell10 | HistGB | TRUE | 42 | 11 |  | 0.0341064 | 0.02743823 | 0.7177057 | 41 |  | ica_shape_features_missing | ICA-shape/DVA features such as ic_std, peak_width, and DVA are removed.
StructuredWindowAblation |  | Cell11 | HistGB | TRUE | 39 | 14 |  | 0.09904831 | 0.08459634 | -1.30567 | 41 |  | ica_shape_features_missing | ICA-shape/DVA features such as ic_std, peak_width, and DVA are removed.
StructuredWindowAblation |  | Cell12 | HistGB | TRUE | 44 | 9 |  | 0.04464258 | 0.03315381 | 0.4134211 | 41 |  | ica_shape_features_missing | ICA-shape/DVA features such as ic_std, peak_width, and DVA are removed.
StructuredWindowAblation |  | Cell01 | XGBoost | TRUE | 44 | 9 |  | 0.008688547 | 0.00716999 | 0.9802964 | 41 |  | ica_shape_features_missing | ICA-shape/DVA features such as ic_std, peak_width, and DVA are removed.
StructuredWindowAblation |  | Cell03 | XGBoost | TRUE | 43 | 10 |  | 0.02571036 | 0.02372709 | 0.769951 | 41 |  | ica_shape_features_missing | ICA-shape/DVA features such as ic_std, peak_width, and DVA are removed.
StructuredWindowAblation |  | Cell10 | XGBoost | TRUE | 42 | 11 |  | 0.007700436 | 0.006453631 | 0.98561 | 41 |  | ica_shape_features_missing | ICA-shape/DVA features such as ic_std, peak_width, and DVA are removed.
StructuredWindowAblation |  | Cell11 | XGBoost | TRUE | 39 | 14 |  | 0.01209209 | 0.01024459 | 0.9656358 | 41 |  | ica_shape_features_missing | ICA-shape/DVA features such as ic_std, peak_width, and DVA are removed.
StructuredWindowAblation |  | Cell12 | XGBoost | TRUE | 44 | 9 |  | 0.01231813 | 0.009785075 | 0.9553402 | 41 |  | ica_shape_features_missing | ICA-shape/DVA features such as ic_std, peak_width, and DVA are removed.
StructuredWindowAblation |  | Cell01 | LightGBM | TRUE | 44 | 9 |  | 0.03132017 | 0.02855967 | 0.7439651 | 41 |  | ica_shape_features_missing | ICA-shape/DVA features such as ic_std, peak_width, and DVA are removed.
StructuredWindowAblation |  | Cell03 | LightGBM | TRUE | 43 | 10 |  | 0.04085421 | 0.0327857 | 0.4191315 | 41 |  | ica_shape_features_missing | ICA-shape/DVA features such as ic_std, peak_width, and DVA are removed.
StructuredWindowAblation |  | Cell10 | LightGBM | TRUE | 42 | 11 |  | 0.03724813 | 0.03158295 | 0.6633031 | 41 |  | ica_shape_features_missing | ICA-shape/DVA features such as ic_std, peak_width, and DVA are removed.
StructuredWindowAblation |  | Cell11 | LightGBM | TRUE | 39 | 14 |  | 0.09904831 | 0.08459634 | -1.30567 | 41 |  | ica_shape_features_missing | ICA-shape/DVA features such as ic_std, peak_width, and DVA are removed.
StructuredWindowAblation |  | Cell12 | LightGBM | TRUE | 44 | 9 |  | 0.04683297 | 0.03707927 | 0.354448 | 41 |  | ica_shape_features_missing | ICA-shape/DVA features such as ic_std, peak_width, and DVA are removed.
StructuredWindowAblation |  | Cell01 | CatBoost | TRUE | 44 | 9 |  | 0.01149957 | 0.009602963 | 0.9654845 | 41 |  | ica_shape_features_missing | ICA-shape/DVA features such as ic_std, peak_width, and DVA are removed.
StructuredWindowAblation |  | Cell03 | CatBoost | TRUE | 43 | 10 |  | 0.01983314 | 0.01703059 | 0.8631051 | 41 |  | ica_shape_features_missing | ICA-shape/DVA features such as ic_std, peak_width, and DVA are removed.
StructuredWindowAblation |  | Cell10 | CatBoost | TRUE | 42 | 11 |  | 0.01608098 | 0.01156008 | 0.937244 | 41 |  | ica_shape_features_missing | ICA-shape/DVA features such as ic_std, peak_width, and DVA are removed.
StructuredWindowAblation |  | Cell11 | CatBoost | TRUE | 39 | 14 |  | 0.03037832 | 0.02348571 | 0.7831144 | 41 |  | ica_shape_features_missing | ICA-shape/DVA features such as ic_std, peak_width, and DVA are removed.
StructuredWindowAblation |  | Cell12 | CatBoost | TRUE | 44 | 9 |  | 0.0217767 | 0.01580832 | 0.8604236 | 41 |  | ica_shape_features_missing | ICA-shape/DVA features such as ic_std, peak_width, and DVA are removed.
StructuredWindowAblation |  | Cell01 | MAW-GME | TRUE | 44 | 9 |  | 0.01000237 | 0.00871153 | 0.973887 | 41 | 28 | ica_shape_features_missing | ICA-shape/DVA features such as ic_std, peak_width, and DVA are removed.
StructuredWindowAblation |  | Cell03 | MAW-GME | TRUE | 43 | 10 |  | 0.01981111 | 0.01746825 | 0.8634091 | 41 | 28 | ica_shape_features_missing | ICA-shape/DVA features such as ic_std, peak_width, and DVA are removed.
StructuredWindowAblation |  | Cell10 | MAW-GME | TRUE | 42 | 11 |  | 0.006676296 | 0.006180172 | 0.9891831 | 41 | 28 | ica_shape_features_missing | ICA-shape/DVA features such as ic_std, peak_width, and DVA are removed.
StructuredWindowAblation |  | Cell11 | MAW-GME | TRUE | 39 | 14 |  | 0.01301557 | 0.00962049 | 0.9601866 | 41 | 28 | ica_shape_features_missing | ICA-shape/DVA features such as ic_std, peak_width, and DVA are removed.
StructuredWindowAblation |  | Cell12 | MAW-GME | TRUE | 44 | 9 |  | 0.01386819 | 0.01242346 | 0.9433933 | 41 | 28 | ica_shape_features_missing | ICA-shape/DVA features such as ic_std, peak_width, and DVA are removed.

## summary_mean_std
experiment | window | scenario | model | exclude_outliers | RMSE_mean | RMSE_std | MAE_mean | MAE_std | R2_mean | R2_std

## single_hi_summary
exclude_outliers | window | model | RMSE_mean | RMSE_std | MAE_mean | MAE_std | R2_mean | R2_std
FALSE | full_32_42 | Single-HI-Polynomial | 0.01749083 | 0.005624387 | 0.01529452 | 0.00557024 | 0.9380657 | 0.03846966
FALSE | medium_35_40 | Single-HI-Polynomial | 0.01747053 | 0.00702711 | 0.01494253 | 0.007078036 | 0.9395671 | 0.03793584
FALSE | narrow_36_385 | Single-HI-Polynomial | 0.01924206 | 0.006190326 | 0.01617224 | 0.006982578 | 0.9232505 | 0.05781242
FALSE | very_narrow_365_38 | Single-HI-Polynomial | 0.02295168 | 0.005231859 | 0.01991317 | 0.005120241 | 0.896394 | 0.062333
TRUE | full_32_42 | Single-HI-Polynomial | 0.01720793 | 0.005389804 | 0.01447208 | 0.005204729 | 0.9108733 | 0.05259537
TRUE | medium_35_40 | Single-HI-Polynomial | 0.01735395 | 0.006584132 | 0.01435325 | 0.006722641 | 0.9066737 | 0.06654319
TRUE | narrow_36_385 | Single-HI-Polynomial | 0.01869631 | 0.005692091 | 0.0149788 | 0.006243572 | 0.8918068 | 0.07509478
TRUE | very_narrow_365_38 | Single-HI-Polynomial | 0.02198313 | 0.004857393 | 0.01832201 | 0.005068913 | 0.8580553 | 0.07365013

## approx_gpr_summary
exclude_outliers | window | model | RMSE_mean | RMSE_std | MAE_mean | MAE_std | R2_mean | R2_std
FALSE | full_32_42 | Approx-Paper-GPR | 0.02096415 | 0.006981645 | 0.01738918 | 0.00731057 | 0.9155033 | 0.04887644
FALSE | medium_35_40 | Approx-Paper-GPR | 0.01936 | 0.008216509 | 0.01658368 | 0.008111893 | 0.9259677 | 0.04775598
FALSE | narrow_36_385 | Approx-Paper-GPR | 0.02070134 | 0.006903364 | 0.01733575 | 0.007360915 | 0.9125322 | 0.05868498
FALSE | very_narrow_365_38 | Approx-Paper-GPR | 0.02701655 | 0.006641115 | 0.02383987 | 0.005935404 | 0.8548602 | 0.09084818
TRUE | full_32_42 | Approx-Paper-GPR | 0.01915299 | 0.007246677 | 0.01633638 | 0.006549317 | 0.8860648 | 0.07269537
TRUE | medium_35_40 | Approx-Paper-GPR | 0.0193233 | 0.007992135 | 0.01645118 | 0.007390496 | 0.8817148 | 0.08167958
TRUE | narrow_36_385 | Approx-Paper-GPR | 0.0190155 | 0.006323999 | 0.01530268 | 0.006704305 | 0.8850365 | 0.08458389
TRUE | very_narrow_365_38 | Approx-Paper-GPR | 0.02325268 | 0.006227462 | 0.02004257 | 0.00523263 | 0.834696 | 0.103318

## multi_hi_summary
exclude_outliers | window | model | RMSE_mean | RMSE_std | MAE_mean | MAE_std | R2_mean | R2_std
FALSE | full_32_42 | CatBoost | 0.0135627 | 0.004624005 | 0.01165715 | 0.004708383 | 0.956308 | 0.04739021
FALSE | full_32_42 | ElasticNet | 0.01218235 | 0.005586018 | 0.01134043 | 0.005667524 | 0.9605285 | 0.04728529
FALSE | full_32_42 | ExtraTrees | 0.01044867 | 0.005077339 | 0.009309782 | 0.005279873 | 0.9689058 | 0.0425868
FALSE | full_32_42 | HistGB | 0.03522884 | 0.00611883 | 0.02950705 | 0.006519949 | 0.7650475 | 0.1041681
FALSE | full_32_42 | LightGBM | 0.03804541 | 0.004858363 | 0.03186049 | 0.004892828 | 0.7310377 | 0.1035203
FALSE | full_32_42 | RandomForest | 0.01089353 | 0.004449757 | 0.009591672 | 0.004544638 | 0.9698721 | 0.03537352
FALSE | full_32_42 | Ridge | 0.01199699 | 0.005679337 | 0.01100589 | 0.005408363 | 0.961123 | 0.04788602
FALSE | full_32_42 | SVR | 0.02336606 | 0.008329229 | 0.01883525 | 0.008159274 | 0.8678761 | 0.1484638
FALSE | full_32_42 | XGBoost | 0.01395145 | 0.006867759 | 0.01140693 | 0.006492182 | 0.940111 | 0.08979592
FALSE | medium_35_40 | CatBoost | 0.0150158 | 0.005289739 | 0.01270799 | 0.005596727 | 0.9464617 | 0.05771469
FALSE | medium_35_40 | ElasticNet | 0.01560826 | 0.004574905 | 0.01350273 | 0.004463053 | 0.9428708 | 0.06098885
FALSE | medium_35_40 | ExtraTrees | 0.010604 | 0.00502746 | 0.009099246 | 0.004735219 | 0.9689673 | 0.04051384
FALSE | medium_35_40 | HistGB | 0.04221661 | 0.0029216 | 0.03534456 | 0.001275852 | 0.6545361 | 0.1890673
FALSE | medium_35_40 | LightGBM | 0.04234351 | 0.003079047 | 0.03586008 | 0.001843909 | 0.6454124 | 0.2228564
FALSE | medium_35_40 | RandomForest | 0.01150624 | 0.005027518 | 0.01015429 | 0.004767584 | 0.9655669 | 0.04187861
FALSE | medium_35_40 | Ridge | 0.01396081 | 0.005173588 | 0.01209561 | 0.004927771 | 0.9510961 | 0.05851344
FALSE | medium_35_40 | SVR | 0.02721573 | 0.009195638 | 0.02186834 | 0.007993743 | 0.8350058 | 0.144278
FALSE | medium_35_40 | XGBoost | 0.01477886 | 0.004952789 | 0.01216627 | 0.005341099 | 0.9431587 | 0.07347009
FALSE | narrow_36_385 | CatBoost | 0.01350256 | 0.006115668 | 0.01133934 | 0.005676657 | 0.9526798 | 0.05699947
FALSE | narrow_36_385 | ElasticNet | 0.01044732 | 0.004882166 | 0.009420302 | 0.00525015 | 0.9691934 | 0.04245326
FALSE | narrow_36_385 | ExtraTrees | 0.01057084 | 0.005866857 | 0.009657526 | 0.005997069 | 0.9650686 | 0.05271535
FALSE | narrow_36_385 | HistGB | 0.04055343 | 0.008555412 | 0.03278892 | 0.006966811 | 0.7034434 | 0.1108352
FALSE | narrow_36_385 | LightGBM | 0.03969941 | 0.006983325 | 0.03341357 | 0.007648551 | 0.7161982 | 0.09206458
FALSE | narrow_36_385 | RandomForest | 0.01080862 | 0.006119109 | 0.009620978 | 0.005841717 | 0.9660768 | 0.04495908
FALSE | narrow_36_385 | Ridge | 0.01052658 | 0.004860283 | 0.009520207 | 0.004956002 | 0.9683475 | 0.04479583
FALSE | narrow_36_385 | SVR | 0.02488859 | 0.006510896 | 0.02001381 | 0.005205963 | 0.8740592 | 0.08627931
FALSE | narrow_36_385 | XGBoost | 0.01333233 | 0.007019285 | 0.01159698 | 0.007144102 | 0.9467623 | 0.07375136
FALSE | very_narrow_365_38 | CatBoost | 0.01561635 | 0.005438451 | 0.01262256 | 0.004985396 | 0.9518861 | 0.03130629
FALSE | very_narrow_365_38 | ElasticNet | 0.0214543 | 0.006178334 | 0.01989076 | 0.006213623 | 0.8963611 | 0.1015299
FALSE | very_narrow_365_38 | ExtraTrees | 0.01231379 | 0.004682717 | 0.009955356 | 0.004546462 | 0.9672173 | 0.02766325
FALSE | very_narrow_365_38 | HistGB | 0.04007007 | 0.007298424 | 0.03290746 | 0.00759231 | 0.7119731 | 0.09146945
FALSE | very_narrow_365_38 | LightGBM | 0.04043277 | 0.005844116 | 0.03364338 | 0.006712609 | 0.7094433 | 0.06871832
FALSE | very_narrow_365_38 | RandomForest | 0.01372349 | 0.005382132 | 0.01105816 | 0.004707582 | 0.961874 | 0.02813163
FALSE | very_narrow_365_38 | Ridge | 0.02063721 | 0.006238786 | 0.01877829 | 0.005925335 | 0.9075422 | 0.08002735
FALSE | very_narrow_365_38 | SVR | 0.03185252 | 0.0139365 | 0.02791975 | 0.01492527 | 0.7170741 | 0.3921559
FALSE | very_narrow_365_38 | XGBoost | 0.01712392 | 0.006119348 | 0.01377676 | 0.005478434 | 0.9315385 | 0.06520459
TRUE | full_32_42 | CatBoost | 0.01843991 | 0.00737022 | 0.01488043 | 0.006110744 | 0.8909526 | 0.08098197
TRUE | full_32_42 | ElasticNet | 0.01267238 | 0.005855446 | 0.01199569 | 0.005836478 | 0.9439033 | 0.0447994
TRUE | full_32_42 | ExtraTrees | 0.01070655 | 0.005288032 | 0.00961576 | 0.005591987 | 0.9576311 | 0.04389207
TRUE | full_32_42 | HistGB | 0.04811056 | 0.03049293 | 0.0390937 | 0.0265954 | 0.2134964 | 0.8773099
TRUE | full_32_42 | LightGBM | 0.04960846 | 0.02954627 | 0.04117392 | 0.02548955 | 0.1854513 | 0.8633008
TRUE | full_32_42 | RandomForest | 0.01254543 | 0.004506553 | 0.0109342 | 0.00427018 | 0.9488821 | 0.04003013
TRUE | full_32_42 | Ridge | 0.0131749 | 0.006123596 | 0.01212042 | 0.006078901 | 0.9391173 | 0.04919021
TRUE | full_32_42 | SVR | 0.0391246 | 0.01137115 | 0.02892359 | 0.009788512 | 0.5650679 | 0.2258706
TRUE | full_32_42 | XGBoost | 0.01365979 | 0.00727945 | 0.01160588 | 0.006916463 | 0.9287928 | 0.08904364
TRUE | medium_35_40 | CatBoost | 0.01971378 | 0.005047205 | 0.01564336 | 0.004287276 | 0.8844085 | 0.0640584
TRUE | medium_35_40 | ElasticNet | 0.01856493 | 0.005788723 | 0.01625345 | 0.005208178 | 0.8955928 | 0.05928571
TRUE | medium_35_40 | ExtraTrees | 0.01097893 | 0.004561576 | 0.009532189 | 0.004565446 | 0.958172 | 0.03895343
TRUE | medium_35_40 | HistGB | 0.05303266 | 0.0271021 | 0.04398235 | 0.02343558 | 0.1062724 | 0.8418924
TRUE | medium_35_40 | LightGBM | 0.05313262 | 0.0266183 | 0.04343765 | 0.02342631 | 0.1156106 | 0.8294343
TRUE | medium_35_40 | RandomForest | 0.01314623 | 0.004016018 | 0.01121616 | 0.004090952 | 0.9452586 | 0.04017017
TRUE | medium_35_40 | Ridge | 0.01747297 | 0.004836062 | 0.01492905 | 0.004181006 | 0.9074247 | 0.05124908
TRUE | medium_35_40 | SVR | 0.04450396 | 0.0211198 | 0.03354693 | 0.01586021 | 0.4040373 | 0.5310887
TRUE | medium_35_40 | XGBoost | 0.01452161 | 0.006170546 | 0.01204194 | 0.006333774 | 0.9276624 | 0.07504716
TRUE | narrow_36_385 | CatBoost | 0.0162202 | 0.006938884 | 0.01336711 | 0.006455694 | 0.9077334 | 0.09419283
TRUE | narrow_36_385 | ElasticNet | 0.01189144 | 0.004875953 | 0.01103874 | 0.005215772 | 0.9512606 | 0.04456177
TRUE | narrow_36_385 | ExtraTrees | 0.01070261 | 0.006175231 | 0.00995203 | 0.006277443 | 0.9544639 | 0.05515885
TRUE | narrow_36_385 | HistGB | 0.04871669 | 0.02896541 | 0.03973812 | 0.02540248 | 0.220366 | 0.8701463
TRUE | narrow_36_385 | LightGBM | 0.04814764 | 0.02936842 | 0.03909633 | 0.025853 | 0.2324032 | 0.8749872
TRUE | narrow_36_385 | RandomForest | 0.01150544 | 0.004913022 | 0.01044189 | 0.005142504 | 0.953492 | 0.04880401
TRUE | narrow_36_385 | Ridge | 0.01195104 | 0.005024747 | 0.01083885 | 0.005201916 | 0.9502459 | 0.04761947
TRUE | narrow_36_385 | SVR | 0.0301679 | 0.002483686 | 0.02272804 | 0.003129079 | 0.750498 | 0.0367459
TRUE | narrow_36_385 | XGBoost | 0.01344108 | 0.007016967 | 0.01161922 | 0.006982338 | 0.9355004 | 0.06689216
TRUE | very_narrow_365_38 | CatBoost | 0.01999223 | 0.005873192 | 0.01620513 | 0.004660413 | 0.8746173 | 0.08582561
TRUE | very_narrow_365_38 | ElasticNet | 0.0240646 | 0.00685912 | 0.02212264 | 0.006924754 | 0.8199016 | 0.1133463
TRUE | very_narrow_365_38 | ExtraTrees | 0.01338469 | 0.004793487 | 0.01097667 | 0.004615131 | 0.9421898 | 0.04446364
TRUE | very_narrow_365_38 | HistGB | 0.04860909 | 0.02897334 | 0.03925416 | 0.02586896 | 0.2258605 | 0.8693297
TRUE | very_narrow_365_38 | LightGBM | 0.04956316 | 0.02835916 | 0.04088575 | 0.02490839 | 0.2086779 | 0.8589321
TRUE | very_narrow_365_38 | RandomForest | 0.01580936 | 0.006027004 | 0.01288187 | 0.005525877 | 0.918137 | 0.06697948
TRUE | very_narrow_365_38 | Ridge | 0.02313618 | 0.005849013 | 0.02110446 | 0.005202942 | 0.8401489 | 0.0786451
TRUE | very_narrow_365_38 | SVR | 0.03895279 | 0.009463754 | 0.03253261 | 0.01179341 | 0.5334903 | 0.3407111
TRUE | very_narrow_365_38 | XGBoost | 0.01793382 | 0.006643235 | 0.0147805 | 0.00628802 | 0.8949798 | 0.08118329

## best_models_ranked
exclude_outliers | window | model | RMSE | MAE | R2
FALSE | full_32_42 | ExtraTrees | 0.01044867 | 0.009309782 | 0.9689058
FALSE | full_32_42 | RandomForest | 0.01089353 | 0.009591672 | 0.9698721
FALSE | full_32_42 | Ridge | 0.01199699 | 0.01100589 | 0.961123
FALSE | full_32_42 | ElasticNet | 0.01218235 | 0.01134043 | 0.9605285
FALSE | full_32_42 | CatBoost | 0.0135627 | 0.01165715 | 0.956308
FALSE | full_32_42 | XGBoost | 0.01395145 | 0.01140693 | 0.940111
FALSE | full_32_42 | SVR | 0.02336606 | 0.01883525 | 0.8678761
FALSE | full_32_42 | HistGB | 0.03522884 | 0.02950705 | 0.7650475
FALSE | full_32_42 | LightGBM | 0.03804541 | 0.03186049 | 0.7310377
FALSE | medium_35_40 | ExtraTrees | 0.010604 | 0.009099246 | 0.9689673
FALSE | medium_35_40 | RandomForest | 0.01150624 | 0.01015429 | 0.9655669
FALSE | medium_35_40 | Ridge | 0.01396081 | 0.01209561 | 0.9510961
FALSE | medium_35_40 | XGBoost | 0.01477886 | 0.01216627 | 0.9431587
FALSE | medium_35_40 | CatBoost | 0.0150158 | 0.01270799 | 0.9464617
FALSE | medium_35_40 | ElasticNet | 0.01560826 | 0.01350273 | 0.9428708
FALSE | medium_35_40 | SVR | 0.02721573 | 0.02186834 | 0.8350058
FALSE | medium_35_40 | HistGB | 0.04221661 | 0.03534456 | 0.6545361
FALSE | medium_35_40 | LightGBM | 0.04234351 | 0.03586008 | 0.6454124
FALSE | narrow_36_385 | ElasticNet | 0.01044732 | 0.009420302 | 0.9691934
FALSE | narrow_36_385 | Ridge | 0.01052658 | 0.009520207 | 0.9683475
FALSE | narrow_36_385 | ExtraTrees | 0.01057084 | 0.009657526 | 0.9650686
FALSE | narrow_36_385 | RandomForest | 0.01080862 | 0.009620978 | 0.9660768
FALSE | narrow_36_385 | XGBoost | 0.01333233 | 0.01159698 | 0.9467623
FALSE | narrow_36_385 | CatBoost | 0.01350256 | 0.01133934 | 0.9526798
FALSE | narrow_36_385 | SVR | 0.02488859 | 0.02001381 | 0.8740592
FALSE | narrow_36_385 | LightGBM | 0.03969941 | 0.03341357 | 0.7161982
FALSE | narrow_36_385 | HistGB | 0.04055343 | 0.03278892 | 0.7034434
FALSE | very_narrow_365_38 | ExtraTrees | 0.01231379 | 0.009955356 | 0.9672173
FALSE | very_narrow_365_38 | RandomForest | 0.01372349 | 0.01105816 | 0.961874
FALSE | very_narrow_365_38 | CatBoost | 0.01561635 | 0.01262256 | 0.9518861
FALSE | very_narrow_365_38 | XGBoost | 0.01712392 | 0.01377676 | 0.9315385
FALSE | very_narrow_365_38 | Ridge | 0.02063721 | 0.01877829 | 0.9075422
FALSE | very_narrow_365_38 | ElasticNet | 0.0214543 | 0.01989076 | 0.8963611
FALSE | very_narrow_365_38 | SVR | 0.03185252 | 0.02791975 | 0.7170741
FALSE | very_narrow_365_38 | HistGB | 0.04007007 | 0.03290746 | 0.7119731
FALSE | very_narrow_365_38 | LightGBM | 0.04043277 | 0.03364338 | 0.7094433
TRUE | full_32_42 | ExtraTrees | 0.01070655 | 0.00961576 | 0.9576311
TRUE | full_32_42 | RandomForest | 0.01254543 | 0.0109342 | 0.9488821
TRUE | full_32_42 | ElasticNet | 0.01267238 | 0.01199569 | 0.9439033
TRUE | full_32_42 | Ridge | 0.0131749 | 0.01212042 | 0.9391173
TRUE | full_32_42 | XGBoost | 0.01365979 | 0.01160588 | 0.9287928
TRUE | full_32_42 | CatBoost | 0.01843991 | 0.01488043 | 0.8909526
TRUE | full_32_42 | SVR | 0.0391246 | 0.02892359 | 0.5650679
TRUE | full_32_42 | HistGB | 0.04811056 | 0.0390937 | 0.2134964
TRUE | full_32_42 | LightGBM | 0.04960846 | 0.04117392 | 0.1854513
TRUE | medium_35_40 | ExtraTrees | 0.01097893 | 0.009532189 | 0.958172
TRUE | medium_35_40 | RandomForest | 0.01314623 | 0.01121616 | 0.9452586
TRUE | medium_35_40 | XGBoost | 0.01452161 | 0.01204194 | 0.9276624
TRUE | medium_35_40 | Ridge | 0.01747297 | 0.01492905 | 0.9074247
TRUE | medium_35_40 | ElasticNet | 0.01856493 | 0.01625345 | 0.8955928
TRUE | medium_35_40 | CatBoost | 0.01971378 | 0.01564336 | 0.8844085
TRUE | medium_35_40 | SVR | 0.04450396 | 0.03354693 | 0.4040373
TRUE | medium_35_40 | HistGB | 0.05303266 | 0.04398235 | 0.1062724
TRUE | medium_35_40 | LightGBM | 0.05313262 | 0.04343765 | 0.1156106
TRUE | narrow_36_385 | ExtraTrees | 0.01070261 | 0.00995203 | 0.9544639
TRUE | narrow_36_385 | RandomForest | 0.01150544 | 0.01044189 | 0.953492
TRUE | narrow_36_385 | ElasticNet | 0.01189144 | 0.01103874 | 0.9512606
TRUE | narrow_36_385 | Ridge | 0.01195104 | 0.01083885 | 0.9502459
TRUE | narrow_36_385 | XGBoost | 0.01344108 | 0.01161922 | 0.9355004
TRUE | narrow_36_385 | CatBoost | 0.0162202 | 0.01336711 | 0.9077334
TRUE | narrow_36_385 | SVR | 0.0301679 | 0.02272804 | 0.750498
TRUE | narrow_36_385 | LightGBM | 0.04814764 | 0.03909633 | 0.2324032
TRUE | narrow_36_385 | HistGB | 0.04871669 | 0.03973812 | 0.220366
TRUE | very_narrow_365_38 | ExtraTrees | 0.01338469 | 0.01097667 | 0.9421898
TRUE | very_narrow_365_38 | RandomForest | 0.01580936 | 0.01288187 | 0.918137
TRUE | very_narrow_365_38 | XGBoost | 0.01793382 | 0.0147805 | 0.8949798
TRUE | very_narrow_365_38 | CatBoost | 0.01999223 | 0.01620513 | 0.8746173
TRUE | very_narrow_365_38 | Ridge | 0.02313618 | 0.02110446 | 0.8401489
TRUE | very_narrow_365_38 | ElasticNet | 0.0240646 | 0.02212264 | 0.8199016
TRUE | very_narrow_365_38 | SVR | 0.03895279 | 0.03253261 | 0.5334903
TRUE | very_narrow_365_38 | HistGB | 0.04860909 | 0.03925416 | 0.2258605
TRUE | very_narrow_365_38 | LightGBM | 0.04956316 | 0.04088575 | 0.2086779

## maw_gme_results
experiment | window | test_cell | model | exclude_outliers | n_train | n_test | n_features | n_experts | RMSE | MAE | R2
MAW-GME | adaptive_all_windows | Cell01 | MAW-GME | FALSE | 47 | 11 | 61 | 28 | 0.01097703 | 0.01007429 | 0.9837042
MAW-GME | adaptive_all_windows | Cell03 | MAW-GME | FALSE | 48 | 10 | 61 | 28 | 0.01854002 | 0.01766142 | 0.8803742
MAW-GME | adaptive_all_windows | Cell10 | MAW-GME | FALSE | 46 | 12 | 61 | 28 | 0.006949779 | 0.006472061 | 0.9919253
MAW-GME | adaptive_all_windows | Cell11 | MAW-GME | FALSE | 43 | 15 | 61 | 28 | 0.00681287 | 0.006076631 | 0.99276
MAW-GME | adaptive_all_windows | Cell12 | MAW-GME | FALSE | 48 | 10 | 61 | 28 | 0.01503443 | 0.01396855 | 0.9683879
MAW-GME | adaptive_all_windows | Cell01 | MAW-GME | TRUE | 44 | 9 | 61 | 28 | 0.01059779 | 0.009555906 | 0.9706856
MAW-GME | adaptive_all_windows | Cell03 | MAW-GME | TRUE | 43 | 10 | 61 | 28 | 0.02120948 | 0.01954501 | 0.843446
MAW-GME | adaptive_all_windows | Cell10 | MAW-GME | TRUE | 42 | 11 | 61 | 28 | 0.006667649 | 0.006167763 | 0.9892111
MAW-GME | adaptive_all_windows | Cell11 | MAW-GME | TRUE | 39 | 14 | 61 | 28 | 0.01425037 | 0.01062176 | 0.952274
MAW-GME | adaptive_all_windows | Cell12 | MAW-GME | TRUE | 44 | 9 | 61 | 28 | 0.01461443 | 0.01317447 | 0.9371375

## maw_gme_summary
exclude_outliers | window | experiment | model | RMSE_mean | RMSE_std | MAE_mean | MAE_std | R2_mean | R2_std
FALSE | adaptive_all_windows | MAW-GME | MAW-GME | 0.01166283 | 0.005120273 | 0.01085059 | 0.004966737 | 0.9634303 | 0.04745029
TRUE | adaptive_all_windows | MAW-GME | MAW-GME | 0.01346794 | 0.005393047 | 0.01181298 | 0.005000494 | 0.9385508 | 0.05664442

## structured_results
experiment | scenario | description | test_cell | model | exclude_outliers | n_train | n_test | n_features | n_experts | RMSE | MAE | R2
StructuredWindowAblation | all_windows_available | All window-specific features are available. | Cell01 | Ridge | FALSE | 47 | 11 | 61 |  | 0.01182326 | 0.009962093 | 0.9810949
StructuredWindowAblation | all_windows_available | All window-specific features are available. | Cell03 | Ridge | FALSE | 48 | 10 | 61 |  | 0.0186125 | 0.0182043 | 0.8794372
StructuredWindowAblation | all_windows_available | All window-specific features are available. | Cell10 | Ridge | FALSE | 46 | 12 | 61 |  | 0.007995261 | 0.007720328 | 0.9893132
StructuredWindowAblation | all_windows_available | All window-specific features are available. | Cell11 | Ridge | FALSE | 43 | 15 | 61 |  | 0.01040323 | 0.008025244 | 0.9831183
StructuredWindowAblation | all_windows_available | All window-specific features are available. | Cell12 | Ridge | FALSE | 48 | 10 | 61 |  | 0.01426284 | 0.01276112 | 0.9715494
StructuredWindowAblation | all_windows_available | All window-specific features are available. | Cell01 | ExtraTrees | FALSE | 47 | 11 | 61 |  | 0.009601823 | 0.008373153 | 0.9875316
StructuredWindowAblation | all_windows_available | All window-specific features are available. | Cell03 | ExtraTrees | FALSE | 48 | 10 | 61 |  | 0.02033867 | 0.02006734 | 0.8560376
StructuredWindowAblation | all_windows_available | All window-specific features are available. | Cell10 | ExtraTrees | FALSE | 46 | 12 | 61 |  | 0.006133221 | 0.005182696 | 0.9937113
StructuredWindowAblation | all_windows_available | All window-specific features are available. | Cell11 | ExtraTrees | FALSE | 43 | 15 | 61 |  | 0.003741742 | 0.002608358 | 0.9978161
StructuredWindowAblation | all_windows_available | All window-specific features are available. | Cell12 | ExtraTrees | FALSE | 48 | 10 | 61 |  | 0.01473204 | 0.01279108 | 0.9696467
StructuredWindowAblation | all_windows_available | All window-specific features are available. | Cell01 | RandomForest | FALSE | 47 | 11 | 61 |  | 0.01115242 | 0.01029489 | 0.9831793
StructuredWindowAblation | all_windows_available | All window-specific features are available. | Cell03 | RandomForest | FALSE | 48 | 10 | 61 |  | 0.01835497 | 0.01797818 | 0.8827504
StructuredWindowAblation | all_windows_available | All window-specific features are available. | Cell10 | RandomForest | FALSE | 46 | 12 | 61 |  | 0.005911884 | 0.004657667 | 0.994157
StructuredWindowAblation | all_windows_available | All window-specific features are available. | Cell11 | RandomForest | FALSE | 43 | 15 | 61 |  | 0.004310978 | 0.003671077 | 0.9971011
StructuredWindowAblation | all_windows_available | All window-specific features are available. | Cell12 | RandomForest | FALSE | 48 | 10 | 61 |  | 0.01428914 | 0.0129506 | 0.9714443
StructuredWindowAblation | all_windows_available | All window-specific features are available. | Cell01 | HistGB | FALSE | 47 | 11 | 61 |  | 0.03616096 | 0.030731 | 0.8231582
StructuredWindowAblation | all_windows_available | All window-specific features are available. | Cell03 | HistGB | FALSE | 48 | 10 | 61 |  | 0.04560479 | 0.03682033 | 0.2761891
StructuredWindowAblation | all_windows_available | All window-specific features are available. | Cell10 | HistGB | FALSE | 46 | 12 | 61 |  | 0.03344393 | 0.02764639 | 0.8130108
StructuredWindowAblation | all_windows_available | All window-specific features are available. | Cell11 | HistGB | FALSE | 43 | 15 | 61 |  | 0.03254119 | 0.0284049 | 0.8348243
StructuredWindowAblation | all_windows_available | All window-specific features are available. | Cell12 | HistGB | FALSE | 48 | 10 | 61 |  | 0.03924697 | 0.0325879 | 0.7845771
StructuredWindowAblation | all_windows_available | All window-specific features are available. | Cell01 | XGBoost | FALSE | 47 | 11 | 61 |  | 0.007425356 | 0.00642765 | 0.9925434
StructuredWindowAblation | all_windows_available | All window-specific features are available. | Cell03 | XGBoost | FALSE | 48 | 10 | 61 |  | 0.02558565 | 0.02347907 | 0.7721773
StructuredWindowAblation | all_windows_available | All window-specific features are available. | Cell10 | XGBoost | FALSE | 46 | 12 | 61 |  | 0.01017876 | 0.007213223 | 0.9826791
StructuredWindowAblation | all_windows_available | All window-specific features are available. | Cell11 | XGBoost | FALSE | 43 | 15 | 61 |  | 0.01174941 | 0.009258542 | 0.9784666
StructuredWindowAblation | all_windows_available | All window-specific features are available. | Cell12 | XGBoost | FALSE | 48 | 10 | 61 |  | 0.01419714 | 0.01088808 | 0.9718109
StructuredWindowAblation | all_windows_available | All window-specific features are available. | Cell01 | LightGBM | FALSE | 47 | 11 | 61 |  | 0.03262291 | 0.02727407 | 0.8560703
StructuredWindowAblation | all_windows_available | All window-specific features are available. | Cell03 | LightGBM | FALSE | 48 | 10 | 61 |  | 0.04663075 | 0.0377268 | 0.2432559
StructuredWindowAblation | all_windows_available | All window-specific features are available. | Cell10 | LightGBM | FALSE | 46 | 12 | 61 |  | 0.03576578 | 0.03075603 | 0.7861461
StructuredWindowAblation | all_windows_available | All window-specific features are available. | Cell11 | LightGBM | FALSE | 43 | 15 | 61 |  | 0.02846073 | 0.0253028 | 0.8736511
StructuredWindowAblation | all_windows_available | All window-specific features are available. | Cell12 | LightGBM | FALSE | 48 | 10 | 61 |  | 0.03762114 | 0.03112577 | 0.8020555
StructuredWindowAblation | all_windows_available | All window-specific features are available. | Cell01 | CatBoost | FALSE | 47 | 11 | 61 |  | 0.0151081 | 0.01322844 | 0.9691308
StructuredWindowAblation | all_windows_available | All window-specific features are available. | Cell03 | CatBoost | FALSE | 48 | 10 | 61 |  | 0.01830775 | 0.0179057 | 0.8833528
StructuredWindowAblation | all_windows_available | All window-specific features are available. | Cell10 | CatBoost | FALSE | 46 | 12 | 61 |  | 0.008372648 | 0.006151481 | 0.9882805
StructuredWindowAblation | all_windows_available | All window-specific features are available. | Cell11 | CatBoost | FALSE | 43 | 15 | 61 |  | 0.005774515 | 0.004672316 | 0.9947987
StructuredWindowAblation | all_windows_available | All window-specific features are available. | Cell12 | CatBoost | FALSE | 48 | 10 | 61 |  | 0.0142223 | 0.01241912 | 0.9717109
StructuredWindowAblation | all_windows_available | All window-specific features are available. | Cell01 | MAW-GME | FALSE | 47 | 11 | 61 | 28 | 0.01097703 | 0.01007429 | 0.9837042
StructuredWindowAblation | all_windows_available | All window-specific features are available. | Cell03 | MAW-GME | FALSE | 48 | 10 | 61 | 28 | 0.01854002 | 0.01766142 | 0.8803742
StructuredWindowAblation | all_windows_available | All window-specific features are available. | Cell10 | MAW-GME | FALSE | 46 | 12 | 61 | 28 | 0.006949779 | 0.006472061 | 0.9919253
StructuredWindowAblation | all_windows_available | All window-specific features are available. | Cell11 | MAW-GME | FALSE | 43 | 15 | 61 | 28 | 0.00681287 | 0.006076631 | 0.99276
StructuredWindowAblation | all_windows_available | All window-specific features are available. | Cell12 | MAW-GME | FALSE | 48 | 10 | 61 | 28 | 0.01503443 | 0.01396855 | 0.9683879
StructuredWindowAblation | only_full_window | Only full-window features are available. | Cell01 | Ridge | FALSE | 47 | 11 | 19 |  | 0.01332219 | 0.01158524 | 0.9759975
StructuredWindowAblation | only_full_window | Only full-window features are available. | Cell03 | Ridge | FALSE | 48 | 10 | 19 |  | 0.01877434 | 0.01803228 | 0.8773314
StructuredWindowAblation | only_full_window | Only full-window features are available. | Cell10 | Ridge | FALSE | 46 | 12 | 19 |  | 0.01040484 | 0.009673119 | 0.9819011
StructuredWindowAblation | only_full_window | Only full-window features are available. | Cell11 | Ridge | FALSE | 43 | 15 | 19 |  | 0.003375074 | 0.003081693 | 0.9982232
StructuredWindowAblation | only_full_window | Only full-window features are available. | Cell12 | Ridge | FALSE | 48 | 10 | 19 |  | 0.01410851 | 0.01265714 | 0.9721617
StructuredWindowAblation | only_full_window | Only full-window features are available. | Cell01 | ExtraTrees | FALSE | 47 | 11 | 19 |  | 0.008578455 | 0.007387547 | 0.9900477
StructuredWindowAblation | only_full_window | Only full-window features are available. | Cell03 | ExtraTrees | FALSE | 48 | 10 | 19 |  | 0.01742433 | 0.01716135 | 0.8943386
StructuredWindowAblation | only_full_window | Only full-window features are available. | Cell10 | ExtraTrees | FALSE | 46 | 12 | 19 |  | 0.007222529 | 0.006064084 | 0.9912791
StructuredWindowAblation | only_full_window | Only full-window features are available. | Cell11 | ExtraTrees | FALSE | 43 | 15 | 19 |  | 0.005105255 | 0.003966048 | 0.9959345
StructuredWindowAblation | only_full_window | Only full-window features are available. | Cell12 | ExtraTrees | FALSE | 48 | 10 | 19 |  | 0.01391276 | 0.01196989 | 0.9729289
StructuredWindowAblation | only_full_window | Only full-window features are available. | Cell01 | RandomForest | FALSE | 47 | 11 | 19 |  | 0.009563153 | 0.008220386 | 0.9876318
StructuredWindowAblation | only_full_window | Only full-window features are available. | Cell03 | RandomForest | FALSE | 48 | 10 | 19 |  | 0.01618241 | 0.01571594 | 0.9088639
StructuredWindowAblation | only_full_window | Only full-window features are available. | Cell10 | RandomForest | FALSE | 46 | 12 | 19 |  | 0.008580997 | 0.006732695 | 0.98769
StructuredWindowAblation | only_full_window | Only full-window features are available. | Cell11 | RandomForest | FALSE | 43 | 15 | 19 |  | 0.00544687 | 0.004566654 | 0.9953722
StructuredWindowAblation | only_full_window | Only full-window features are available. | Cell12 | RandomForest | FALSE | 48 | 10 | 19 |  | 0.01469423 | 0.01272268 | 0.9698023
StructuredWindowAblation | only_full_window | Only full-window features are available. | Cell01 | HistGB | FALSE | 47 | 11 | 19 |  | 0.02652571 | 0.02018447 | 0.9048434
StructuredWindowAblation | only_full_window | Only full-window features are available. | Cell03 | HistGB | FALSE | 48 | 10 | 19 |  | 0.0329186 | 0.02650847 | 0.6228737
StructuredWindowAblation | only_full_window | Only full-window features are available. | Cell10 | HistGB | FALSE | 46 | 12 | 19 |  | 0.04025247 | 0.03530358 | 0.7291263
StructuredWindowAblation | only_full_window | Only full-window features are available. | Cell11 | HistGB | FALSE | 43 | 15 | 19 |  | 0.03465276 | 0.02966678 | 0.8126926
StructuredWindowAblation | only_full_window | Only full-window features are available. | Cell12 | HistGB | FALSE | 48 | 10 | 19 |  | 0.04179465 | 0.03587194 | 0.7557014
StructuredWindowAblation | only_full_window | Only full-window features are available. | Cell01 | XGBoost | FALSE | 47 | 11 | 19 |  | 0.006777493 | 0.005725047 | 0.9937878
StructuredWindowAblation | only_full_window | Only full-window features are available. | Cell03 | XGBoost | FALSE | 48 | 10 | 19 |  | 0.02512945 | 0.02241762 | 0.7802291
StructuredWindowAblation | only_full_window | Only full-window features are available. | Cell10 | XGBoost | FALSE | 46 | 12 | 19 |  | 0.01095826 | 0.008227591 | 0.9799246
StructuredWindowAblation | only_full_window | Only full-window features are available. | Cell11 | XGBoost | FALSE | 43 | 15 | 19 |  | 0.01226684 | 0.009179747 | 0.9765283
StructuredWindowAblation | only_full_window | Only full-window features are available. | Cell12 | XGBoost | FALSE | 48 | 10 | 19 |  | 0.01462522 | 0.01148462 | 0.9700853
StructuredWindowAblation | only_full_window | Only full-window features are available. | Cell01 | LightGBM | FALSE | 47 | 11 | 19 |  | 0.0317662 | 0.02520414 | 0.8635305
StructuredWindowAblation | only_full_window | Only full-window features are available. | Cell03 | LightGBM | FALSE | 48 | 10 | 19 |  | 0.03454455 | 0.02871679 | 0.5846988
StructuredWindowAblation | only_full_window | Only full-window features are available. | Cell10 | LightGBM | FALSE | 46 | 12 | 19 |  | 0.04338135 | 0.03760104 | 0.6853789
StructuredWindowAblation | only_full_window | Only full-window features are available. | Cell11 | LightGBM | FALSE | 43 | 15 | 19 |  | 0.03878708 | 0.03345692 | 0.7653322
StructuredWindowAblation | only_full_window | Only full-window features are available. | Cell12 | LightGBM | FALSE | 48 | 10 | 19 |  | 0.04174785 | 0.03432356 | 0.7562482
StructuredWindowAblation | only_full_window | Only full-window features are available. | Cell01 | CatBoost | FALSE | 47 | 11 | 19 |  | 0.01486142 | 0.01241195 | 0.9701306
StructuredWindowAblation | only_full_window | Only full-window features are available. | Cell03 | CatBoost | FALSE | 48 | 10 | 19 |  | 0.01904065 | 0.01781709 | 0.8738266
StructuredWindowAblation | only_full_window | Only full-window features are available. | Cell10 | CatBoost | FALSE | 46 | 12 | 19 |  | 0.009114713 | 0.00728673 | 0.9861111
StructuredWindowAblation | only_full_window | Only full-window features are available. | Cell11 | CatBoost | FALSE | 43 | 15 | 19 |  | 0.00844014 | 0.006655142 | 0.9888883
StructuredWindowAblation | only_full_window | Only full-window features are available. | Cell12 | CatBoost | FALSE | 48 | 10 | 19 |  | 0.01635659 | 0.01411485 | 0.9625833
StructuredWindowAblation | only_full_window | Only full-window features are available. | Cell01 | MAW-GME | FALSE | 47 | 11 | 19 | 7 | 0.009583218 | 0.008809932 | 0.9875798
StructuredWindowAblation | only_full_window | Only full-window features are available. | Cell03 | MAW-GME | FALSE | 48 | 10 | 19 | 7 | 0.01845108 | 0.01776935 | 0.8815192
StructuredWindowAblation | only_full_window | Only full-window features are available. | Cell10 | MAW-GME | FALSE | 46 | 12 | 19 | 7 | 0.007245313 | 0.006773045 | 0.991224
StructuredWindowAblation | only_full_window | Only full-window features are available. | Cell11 | MAW-GME | FALSE | 43 | 15 | 19 | 7 | 0.005344573 | 0.00441045 | 0.9955444
StructuredWindowAblation | only_full_window | Only full-window features are available. | Cell12 | MAW-GME | FALSE | 48 | 10 | 19 | 7 | 0.01327663 | 0.0121723 | 0.9753478
StructuredWindowAblation | only_medium_window | Only medium partial-window features are available. | Cell01 | Ridge | FALSE | 47 | 11 | 19 |  | 0.01366916 | 0.01130985 | 0.974731
StructuredWindowAblation | only_medium_window | Only medium partial-window features are available. | Cell03 | Ridge | FALSE | 48 | 10 | 19 |  | 0.02086409 | 0.01829012 | 0.8485033
StructuredWindowAblation | only_medium_window | Only medium partial-window features are available. | Cell10 | Ridge | FALSE | 46 | 12 | 19 |  | 0.00881044 | 0.007323813 | 0.9870229
StructuredWindowAblation | only_medium_window | Only medium partial-window features are available. | Cell11 | Ridge | FALSE | 43 | 15 | 19 |  | 0.009247104 | 0.007583711 | 0.986662
StructuredWindowAblation | only_medium_window | Only medium partial-window features are available. | Cell12 | Ridge | FALSE | 48 | 10 | 19 |  | 0.01721324 | 0.01597054 | 0.9585614
StructuredWindowAblation | only_medium_window | Only medium partial-window features are available. | Cell01 | ExtraTrees | FALSE | 47 | 11 | 19 |  | 0.01019227 | 0.008751073 | 0.985951
StructuredWindowAblation | only_medium_window | Only medium partial-window features are available. | Cell03 | ExtraTrees | FALSE | 48 | 10 | 19 |  | 0.01710921 | 0.01561196 | 0.8981258
StructuredWindowAblation | only_medium_window | Only medium partial-window features are available. | Cell10 | ExtraTrees | FALSE | 46 | 12 | 19 |  | 0.007775292 | 0.005867686 | 0.9898932
StructuredWindowAblation | only_medium_window | Only medium partial-window features are available. | Cell11 | ExtraTrees | FALSE | 43 | 15 | 19 |  | 0.004213292 | 0.003607313 | 0.997231
StructuredWindowAblation | only_medium_window | Only medium partial-window features are available. | Cell12 | ExtraTrees | FALSE | 48 | 10 | 19 |  | 0.01372992 | 0.0116582 | 0.9736357
StructuredWindowAblation | only_medium_window | Only medium partial-window features are available. | Cell01 | RandomForest | FALSE | 47 | 11 | 19 |  | 0.01200752 | 0.01112503 | 0.980501
StructuredWindowAblation | only_medium_window | Only medium partial-window features are available. | Cell03 | RandomForest | FALSE | 48 | 10 | 19 |  | 0.01754128 | 0.01581647 | 0.8929155
StructuredWindowAblation | only_medium_window | Only medium partial-window features are available. | Cell10 | RandomForest | FALSE | 46 | 12 | 19 |  | 0.00763337 | 0.005932351 | 0.9902588
StructuredWindowAblation | only_medium_window | Only medium partial-window features are available. | Cell11 | RandomForest | FALSE | 43 | 15 | 19 |  | 0.005384698 | 0.004636852 | 0.9954773
StructuredWindowAblation | only_medium_window | Only medium partial-window features are available. | Cell12 | RandomForest | FALSE | 48 | 10 | 19 |  | 0.01496433 | 0.01326073 | 0.968682
StructuredWindowAblation | only_medium_window | Only medium partial-window features are available. | Cell01 | HistGB | FALSE | 47 | 11 | 19 |  | 0.03873915 | 0.03372806 | 0.7970425
StructuredWindowAblation | only_medium_window | Only medium partial-window features are available. | Cell03 | HistGB | FALSE | 48 | 10 | 19 |  | 0.04387846 | 0.03551929 | 0.3299506
StructuredWindowAblation | only_medium_window | Only medium partial-window features are available. | Cell10 | HistGB | FALSE | 46 | 12 | 19 |  | 0.04568291 | 0.03626283 | 0.6511093
StructuredWindowAblation | only_medium_window | Only medium partial-window features are available. | Cell11 | HistGB | FALSE | 43 | 15 | 19 |  | 0.03967213 | 0.0344048 | 0.7545006
StructuredWindowAblation | only_medium_window | Only medium partial-window features are available. | Cell12 | HistGB | FALSE | 48 | 10 | 19 |  | 0.04311041 | 0.03680785 | 0.7400774
StructuredWindowAblation | only_medium_window | Only medium partial-window features are available. | Cell01 | XGBoost | FALSE | 47 | 11 | 19 |  | 0.01282839 | 0.01017316 | 0.9777439
StructuredWindowAblation | only_medium_window | Only medium partial-window features are available. | Cell03 | XGBoost | FALSE | 48 | 10 | 19 |  | 0.0232407 | 0.02133191 | 0.812024
StructuredWindowAblation | only_medium_window | Only medium partial-window features are available. | Cell10 | XGBoost | FALSE | 46 | 12 | 19 |  | 0.01024403 | 0.007509755 | 0.9824562
StructuredWindowAblation | only_medium_window | Only medium partial-window features are available. | Cell11 | XGBoost | FALSE | 43 | 15 | 19 |  | 0.01410316 | 0.01170815 | 0.968975
StructuredWindowAblation | only_medium_window | Only medium partial-window features are available. | Cell12 | XGBoost | FALSE | 48 | 10 | 19 |  | 0.013478 | 0.01010839 | 0.9745943
StructuredWindowAblation | only_medium_window | Only medium partial-window features are available. | Cell01 | LightGBM | FALSE | 47 | 11 | 19 |  | 0.04320424 | 0.03792256 | 0.7475602
StructuredWindowAblation | only_medium_window | Only medium partial-window features are available. | Cell03 | LightGBM | FALSE | 48 | 10 | 19 |  | 0.04637464 | 0.03744411 | 0.2515457
StructuredWindowAblation | only_medium_window | Only medium partial-window features are available. | Cell10 | LightGBM | FALSE | 46 | 12 | 19 |  | 0.04330148 | 0.03565854 | 0.6865363
StructuredWindowAblation | only_medium_window | Only medium partial-window features are available. | Cell11 | LightGBM | FALSE | 43 | 15 | 19 |  | 0.03821375 | 0.0334809 | 0.7722184
StructuredWindowAblation | only_medium_window | Only medium partial-window features are available. | Cell12 | LightGBM | FALSE | 48 | 10 | 19 |  | 0.04062345 | 0.03479429 | 0.7692013
StructuredWindowAblation | only_medium_window | Only medium partial-window features are available. | Cell01 | CatBoost | FALSE | 47 | 11 | 19 |  | 0.01825664 | 0.01547244 | 0.9549238
StructuredWindowAblation | only_medium_window | Only medium partial-window features are available. | Cell03 | CatBoost | FALSE | 48 | 10 | 19 |  | 0.0210111 | 0.01928005 | 0.8463608
StructuredWindowAblation | only_medium_window | Only medium partial-window features are available. | Cell10 | CatBoost | FALSE | 46 | 12 | 19 |  | 0.009957321 | 0.006336453 | 0.9834245
StructuredWindowAblation | only_medium_window | Only medium partial-window features are available. | Cell11 | CatBoost | FALSE | 43 | 15 | 19 |  | 0.008979567 | 0.007387069 | 0.9874226
StructuredWindowAblation | only_medium_window | Only medium partial-window features are available. | Cell12 | CatBoost | FALSE | 48 | 10 | 19 |  | 0.01687438 | 0.01506396 | 0.9601769
StructuredWindowAblation | only_medium_window | Only medium partial-window features are available. | Cell01 | MAW-GME | FALSE | 47 | 11 | 19 | 7 | 0.01284354 | 0.01239456 | 0.9776913
StructuredWindowAblation | only_medium_window | Only medium partial-window features are available. | Cell03 | MAW-GME | FALSE | 48 | 10 | 19 | 7 | 0.02031283 | 0.01862876 | 0.8564032
StructuredWindowAblation | only_medium_window | Only medium partial-window features are available. | Cell10 | MAW-GME | FALSE | 46 | 12 | 19 | 7 | 0.007961114 | 0.007141497 | 0.9894043
StructuredWindowAblation | only_medium_window | Only medium partial-window features are available. | Cell11 | MAW-GME | FALSE | 43 | 15 | 19 | 7 | 0.007922765 | 0.007046238 | 0.9902089
StructuredWindowAblation | only_medium_window | Only medium partial-window features are available. | Cell12 | MAW-GME | FALSE | 48 | 10 | 19 | 7 | 0.01456487 | 0.01345194 | 0.9703317
StructuredWindowAblation | only_narrow_window | Only narrow partial-window features are available. | Cell01 | Ridge | FALSE | 47 | 11 | 19 |  | 0.01019805 | 0.008514371 | 0.985935
StructuredWindowAblation | only_narrow_window | Only narrow partial-window features are available. | Cell03 | Ridge | FALSE | 48 | 10 | 19 |  | 0.01786209 | 0.01726575 | 0.8889628
StructuredWindowAblation | only_narrow_window | Only narrow partial-window features are available. | Cell10 | Ridge | FALSE | 46 | 12 | 19 |  | 0.005871942 | 0.005078285 | 0.9942357
StructuredWindowAblation | only_narrow_window | Only narrow partial-window features are available. | Cell11 | Ridge | FALSE | 43 | 15 | 19 |  | 0.006509695 | 0.005644399 | 0.99339
StructuredWindowAblation | only_narrow_window | Only narrow partial-window features are available. | Cell12 | Ridge | FALSE | 48 | 10 | 19 |  | 0.01219115 | 0.01109823 | 0.9792141
StructuredWindowAblation | only_narrow_window | Only narrow partial-window features are available. | Cell01 | ExtraTrees | FALSE | 47 | 11 | 19 |  | 0.01099201 | 0.009307599 | 0.9836597
StructuredWindowAblation | only_narrow_window | Only narrow partial-window features are available. | Cell03 | ExtraTrees | FALSE | 48 | 10 | 19 |  | 0.01919612 | 0.01882149 | 0.8717577
StructuredWindowAblation | only_narrow_window | Only narrow partial-window features are available. | Cell10 | ExtraTrees | FALSE | 46 | 12 | 19 |  | 0.004894802 | 0.003963393 | 0.9959945
StructuredWindowAblation | only_narrow_window | Only narrow partial-window features are available. | Cell11 | ExtraTrees | FALSE | 43 | 15 | 19 |  | 0.005335285 | 0.004745811 | 0.9955599
StructuredWindowAblation | only_narrow_window | Only narrow partial-window features are available. | Cell12 | ExtraTrees | FALSE | 48 | 10 | 19 |  | 0.01243597 | 0.01144934 | 0.9783709
StructuredWindowAblation | only_narrow_window | Only narrow partial-window features are available. | Cell01 | RandomForest | FALSE | 47 | 11 | 19 |  | 0.01130087 | 0.009709364 | 0.9827285
StructuredWindowAblation | only_narrow_window | Only narrow partial-window features are available. | Cell03 | RandomForest | FALSE | 48 | 10 | 19 |  | 0.01787491 | 0.01762233 | 0.8888033
StructuredWindowAblation | only_narrow_window | Only narrow partial-window features are available. | Cell10 | RandomForest | FALSE | 46 | 12 | 19 |  | 0.005460327 | 0.004665545 | 0.9950155
StructuredWindowAblation | only_narrow_window | Only narrow partial-window features are available. | Cell11 | RandomForest | FALSE | 43 | 15 | 19 |  | 0.003848902 | 0.003416751 | 0.9976892
StructuredWindowAblation | only_narrow_window | Only narrow partial-window features are available. | Cell12 | RandomForest | FALSE | 48 | 10 | 19 |  | 0.01555807 | 0.0126909 | 0.9661475
StructuredWindowAblation | only_narrow_window | Only narrow partial-window features are available. | Cell01 | HistGB | FALSE | 47 | 11 | 19 |  | 0.0368169 | 0.02906432 | 0.8166844
StructuredWindowAblation | only_narrow_window | Only narrow partial-window features are available. | Cell03 | HistGB | FALSE | 48 | 10 | 19 |  | 0.03205357 | 0.02602756 | 0.6424333
StructuredWindowAblation | only_narrow_window | Only narrow partial-window features are available. | Cell10 | HistGB | FALSE | 46 | 12 | 19 |  | 0.03671866 | 0.03134707 | 0.7745992
StructuredWindowAblation | only_narrow_window | Only narrow partial-window features are available. | Cell11 | HistGB | FALSE | 43 | 15 | 19 |  | 0.05418921 | 0.04429096 | 0.5419583
StructuredWindowAblation | only_narrow_window | Only narrow partial-window features are available. | Cell12 | HistGB | FALSE | 48 | 10 | 19 |  | 0.04298881 | 0.0332147 | 0.7415417
StructuredWindowAblation | only_narrow_window | Only narrow partial-window features are available. | Cell01 | XGBoost | FALSE | 47 | 11 | 19 |  | 0.009695854 | 0.007819165 | 0.9872861
StructuredWindowAblation | only_narrow_window | Only narrow partial-window features are available. | Cell03 | XGBoost | FALSE | 48 | 10 | 19 |  | 0.02278285 | 0.02206746 | 0.8193573
StructuredWindowAblation | only_narrow_window | Only narrow partial-window features are available. | Cell10 | XGBoost | FALSE | 46 | 12 | 19 |  | 0.006334572 | 0.004832945 | 0.9932916
StructuredWindowAblation | only_narrow_window | Only narrow partial-window features are available. | Cell11 | XGBoost | FALSE | 43 | 15 | 19 |  | 0.01866106 | 0.01578569 | 0.945681
StructuredWindowAblation | only_narrow_window | Only narrow partial-window features are available. | Cell12 | XGBoost | FALSE | 48 | 10 | 19 |  | 0.009187325 | 0.007479629 | 0.9881952
StructuredWindowAblation | only_narrow_window | Only narrow partial-window features are available. | Cell01 | LightGBM | FALSE | 47 | 11 | 19 |  | 0.03852013 | 0.03125824 | 0.7993309
StructuredWindowAblation | only_narrow_window | Only narrow partial-window features are available. | Cell03 | LightGBM | FALSE | 48 | 10 | 19 |  | 0.03172033 | 0.02498361 | 0.6498296
StructuredWindowAblation | only_narrow_window | Only narrow partial-window features are available. | Cell10 | LightGBM | FALSE | 46 | 12 | 19 |  | 0.04088224 | 0.03554541 | 0.7205841
StructuredWindowAblation | only_narrow_window | Only narrow partial-window features are available. | Cell11 | LightGBM | FALSE | 43 | 15 | 19 |  | 0.05064445 | 0.04532198 | 0.5999235
StructuredWindowAblation | only_narrow_window | Only narrow partial-window features are available. | Cell12 | LightGBM | FALSE | 48 | 10 | 19 |  | 0.03672992 | 0.02995861 | 0.8113228
StructuredWindowAblation | only_narrow_window | Only narrow partial-window features are available. | Cell01 | CatBoost | FALSE | 47 | 11 | 19 |  | 0.01476577 | 0.01221481 | 0.9705139
StructuredWindowAblation | only_narrow_window | Only narrow partial-window features are available. | Cell03 | CatBoost | FALSE | 48 | 10 | 19 |  | 0.02044803 | 0.0186743 | 0.8544852
StructuredWindowAblation | only_narrow_window | Only narrow partial-window features are available. | Cell10 | CatBoost | FALSE | 46 | 12 | 19 |  | 0.006385213 | 0.004624941 | 0.993184
StructuredWindowAblation | only_narrow_window | Only narrow partial-window features are available. | Cell11 | CatBoost | FALSE | 43 | 15 | 19 |  | 0.008031551 | 0.006841158 | 0.9899381
StructuredWindowAblation | only_narrow_window | Only narrow partial-window features are available. | Cell12 | CatBoost | FALSE | 48 | 10 | 19 |  | 0.01788226 | 0.01434149 | 0.9552777
StructuredWindowAblation | only_narrow_window | Only narrow partial-window features are available. | Cell01 | MAW-GME | FALSE | 47 | 11 | 19 | 7 | 0.01070484 | 0.009026071 | 0.9845024
StructuredWindowAblation | only_narrow_window | Only narrow partial-window features are available. | Cell03 | MAW-GME | FALSE | 48 | 10 | 19 | 7 | 0.01864393 | 0.01827307 | 0.8790295
StructuredWindowAblation | only_narrow_window | Only narrow partial-window features are available. | Cell10 | MAW-GME | FALSE | 46 | 12 | 19 | 7 | 0.005342841 | 0.004601629 | 0.9952277
StructuredWindowAblation | only_narrow_window | Only narrow partial-window features are available. | Cell11 | MAW-GME | FALSE | 43 | 15 | 19 | 7 | 0.008023305 | 0.00644234 | 0.9899588
StructuredWindowAblation | only_narrow_window | Only narrow partial-window features are available. | Cell12 | MAW-GME | FALSE | 48 | 10 | 19 | 7 | 0.01298374 | 0.01206746 | 0.9764235
StructuredWindowAblation | only_very_narrow_window | Only very-narrow partial-window features are available. | Cell01 | Ridge | FALSE | 47 | 11 | 19 |  | 0.02002884 | 0.01803586 | 0.9457479
StructuredWindowAblation | only_very_narrow_window | Only very-narrow partial-window features are available. | Cell03 | Ridge | FALSE | 48 | 10 | 19 |  | 0.02547352 | 0.02372665 | 0.7741698
StructuredWindowAblation | only_very_narrow_window | Only very-narrow partial-window features are available. | Cell10 | Ridge | FALSE | 46 | 12 | 19 |  | 0.01125424 | 0.009638067 | 0.9788254
StructuredWindowAblation | only_very_narrow_window | Only very-narrow partial-window features are available. | Cell11 | Ridge | FALSE | 43 | 15 | 19 |  | 0.01930303 | 0.01810826 | 0.9418793
StructuredWindowAblation | only_very_narrow_window | Only very-narrow partial-window features are available. | Cell12 | Ridge | FALSE | 48 | 10 | 19 |  | 0.02712641 | 0.0243826 | 0.8970884
StructuredWindowAblation | only_very_narrow_window | Only very-narrow partial-window features are available. | Cell01 | ExtraTrees | FALSE | 47 | 11 | 19 |  | 0.01186512 | 0.01006516 | 0.9809608
StructuredWindowAblation | only_very_narrow_window | Only very-narrow partial-window features are available. | Cell03 | ExtraTrees | FALSE | 48 | 10 | 19 |  | 0.01440998 | 0.01250163 | 0.9277345
StructuredWindowAblation | only_very_narrow_window | Only very-narrow partial-window features are available. | Cell10 | ExtraTrees | FALSE | 46 | 12 | 19 |  | 0.008970493 | 0.00607362 | 0.9865471
StructuredWindowAblation | only_very_narrow_window | Only very-narrow partial-window features are available. | Cell11 | ExtraTrees | FALSE | 43 | 15 | 19 |  | 0.007224492 | 0.005074247 | 0.9918587
StructuredWindowAblation | only_very_narrow_window | Only very-narrow partial-window features are available. | Cell12 | ExtraTrees | FALSE | 48 | 10 | 19 |  | 0.01909888 | 0.01606212 | 0.9489853
StructuredWindowAblation | only_very_narrow_window | Only very-narrow partial-window features are available. | Cell01 | RandomForest | FALSE | 47 | 11 | 19 |  | 0.01404924 | 0.01224932 | 0.9733062
StructuredWindowAblation | only_very_narrow_window | Only very-narrow partial-window features are available. | Cell03 | RandomForest | FALSE | 48 | 10 | 19 |  | 0.0138594 | 0.0111867 | 0.9331513
StructuredWindowAblation | only_very_narrow_window | Only very-narrow partial-window features are available. | Cell10 | RandomForest | FALSE | 46 | 12 | 19 |  | 0.009142625 | 0.006519845 | 0.9860259
StructuredWindowAblation | only_very_narrow_window | Only very-narrow partial-window features are available. | Cell11 | RandomForest | FALSE | 43 | 15 | 19 |  | 0.009215106 | 0.00712518 | 0.9867541
StructuredWindowAblation | only_very_narrow_window | Only very-narrow partial-window features are available. | Cell12 | RandomForest | FALSE | 48 | 10 | 19 |  | 0.02235106 | 0.01820975 | 0.9301324
StructuredWindowAblation | only_very_narrow_window | Only very-narrow partial-window features are available. | Cell01 | HistGB | FALSE | 47 | 11 | 19 |  | 0.03702358 | 0.02947936 | 0.8146205
StructuredWindowAblation | only_very_narrow_window | Only very-narrow partial-window features are available. | Cell03 | HistGB | FALSE | 48 | 10 | 19 |  | 0.03133205 | 0.02464859 | 0.6583497
StructuredWindowAblation | only_very_narrow_window | Only very-narrow partial-window features are available. | Cell10 | HistGB | FALSE | 46 | 12 | 19 |  | 0.04157168 | 0.03342485 | 0.7110804
StructuredWindowAblation | only_very_narrow_window | Only very-narrow partial-window features are available. | Cell11 | HistGB | FALSE | 43 | 15 | 19 |  | 0.05122442 | 0.04512416 | 0.5907078
StructuredWindowAblation | only_very_narrow_window | Only very-narrow partial-window features are available. | Cell12 | HistGB | FALSE | 48 | 10 | 19 |  | 0.03919863 | 0.03186035 | 0.7851074
StructuredWindowAblation | only_very_narrow_window | Only very-narrow partial-window features are available. | Cell01 | XGBoost | FALSE | 47 | 11 | 19 |  | 0.008503635 | 0.007014609 | 0.9902206
StructuredWindowAblation | only_very_narrow_window | Only very-narrow partial-window features are available. | Cell03 | XGBoost | FALSE | 48 | 10 | 19 |  | 0.0225776 | 0.01843379 | 0.8225976
StructuredWindowAblation | only_very_narrow_window | Only very-narrow partial-window features are available. | Cell10 | XGBoost | FALSE | 46 | 12 | 19 |  | 0.01329387 | 0.008761598 | 0.9704549
StructuredWindowAblation | only_very_narrow_window | Only very-narrow partial-window features are available. | Cell11 | XGBoost | FALSE | 43 | 15 | 19 |  | 0.01880729 | 0.01630312 | 0.9448263
StructuredWindowAblation | only_very_narrow_window | Only very-narrow partial-window features are available. | Cell12 | XGBoost | FALSE | 48 | 10 | 19 |  | 0.02243718 | 0.01837067 | 0.9295929
StructuredWindowAblation | only_very_narrow_window | Only very-narrow partial-window features are available. | Cell01 | LightGBM | FALSE | 47 | 11 | 19 |  | 0.03895858 | 0.03267822 | 0.7947368
StructuredWindowAblation | only_very_narrow_window | Only very-narrow partial-window features are available. | Cell03 | LightGBM | FALSE | 48 | 10 | 19 |  | 0.03174576 | 0.02449235 | 0.6492678
StructuredWindowAblation | only_very_narrow_window | Only very-narrow partial-window features are available. | Cell10 | LightGBM | FALSE | 46 | 12 | 19 |  | 0.04330462 | 0.03287349 | 0.6864908
StructuredWindowAblation | only_very_narrow_window | Only very-narrow partial-window features are available. | Cell11 | LightGBM | FALSE | 43 | 15 | 19 |  | 0.04755326 | 0.04331239 | 0.647272
StructuredWindowAblation | only_very_narrow_window | Only very-narrow partial-window features are available. | Cell12 | LightGBM | FALSE | 48 | 10 | 19 |  | 0.04060165 | 0.03486044 | 0.769449
StructuredWindowAblation | only_very_narrow_window | Only very-narrow partial-window features are available. | Cell01 | CatBoost | FALSE | 47 | 11 | 19 |  | 0.01763908 | 0.01456748 | 0.9579218
StructuredWindowAblation | only_very_narrow_window | Only very-narrow partial-window features are available. | Cell03 | CatBoost | FALSE | 48 | 10 | 19 |  | 0.01545725 | 0.01348723 | 0.9168488
StructuredWindowAblation | only_very_narrow_window | Only very-narrow partial-window features are available. | Cell10 | CatBoost | FALSE | 46 | 12 | 19 |  | 0.01152472 | 0.008555523 | 0.9777954
StructuredWindowAblation | only_very_narrow_window | Only very-narrow partial-window features are available. | Cell11 | CatBoost | FALSE | 43 | 15 | 19 |  | 0.009839523 | 0.007024123 | 0.9848982
StructuredWindowAblation | only_very_narrow_window | Only very-narrow partial-window features are available. | Cell12 | CatBoost | FALSE | 48 | 10 | 19 |  | 0.02362117 | 0.01947844 | 0.9219663
StructuredWindowAblation | only_very_narrow_window | Only very-narrow partial-window features are available. | Cell01 | MAW-GME | FALSE | 47 | 11 | 19 | 7 | 0.01289354 | 0.01103521 | 0.9775172
StructuredWindowAblation | only_very_narrow_window | Only very-narrow partial-window features are available. | Cell03 | MAW-GME | FALSE | 48 | 10 | 19 | 7 | 0.01807961 | 0.01473523 | 0.886242
StructuredWindowAblation | only_very_narrow_window | Only very-narrow partial-window features are available. | Cell10 | MAW-GME | FALSE | 46 | 12 | 19 | 7 | 0.009644488 | 0.007916258 | 0.9844497
StructuredWindowAblation | only_very_narrow_window | Only very-narrow partial-window features are available. | Cell11 | MAW-GME | FALSE | 43 | 15 | 19 | 7 | 0.01234502 | 0.01008288 | 0.9762282
StructuredWindowAblation | only_very_narrow_window | Only very-narrow partial-window features are available. | Cell12 | MAW-GME | FALSE | 48 | 10 | 19 | 7 | 0.02170586 | 0.01908045 | 0.9341079
StructuredWindowAblation | pmax_features_missing | All pmax-related features are removed from the all-window feature set. | Cell01 | Ridge | FALSE | 47 | 11 | 49 |  | 0.01415851 | 0.01256246 | 0.9728893
StructuredWindowAblation | pmax_features_missing | All pmax-related features are removed from the all-window feature set. | Cell03 | Ridge | FALSE | 48 | 10 | 49 |  | 0.02051872 | 0.02020692 | 0.8534774
StructuredWindowAblation | pmax_features_missing | All pmax-related features are removed from the all-window feature set. | Cell10 | Ridge | FALSE | 46 | 12 | 49 |  | 0.01044035 | 0.009501081 | 0.9817773
StructuredWindowAblation | pmax_features_missing | All pmax-related features are removed from the all-window feature set. | Cell11 | Ridge | FALSE | 43 | 15 | 49 |  | 0.01824966 | 0.01632778 | 0.9480496
StructuredWindowAblation | pmax_features_missing | All pmax-related features are removed from the all-window feature set. | Cell12 | Ridge | FALSE | 48 | 10 | 49 |  | 0.01522848 | 0.01383805 | 0.9675666
StructuredWindowAblation | pmax_features_missing | All pmax-related features are removed from the all-window feature set. | Cell01 | ExtraTrees | FALSE | 47 | 11 | 49 |  | 0.009546539 | 0.008469039 | 0.9876747
StructuredWindowAblation | pmax_features_missing | All pmax-related features are removed from the all-window feature set. | Cell03 | ExtraTrees | FALSE | 48 | 10 | 49 |  | 0.02087279 | 0.02062224 | 0.8483769
StructuredWindowAblation | pmax_features_missing | All pmax-related features are removed from the all-window feature set. | Cell10 | ExtraTrees | FALSE | 46 | 12 | 49 |  | 0.006242953 | 0.005182959 | 0.9934843
StructuredWindowAblation | pmax_features_missing | All pmax-related features are removed from the all-window feature set. | Cell11 | ExtraTrees | FALSE | 43 | 15 | 49 |  | 0.005038212 | 0.003872644 | 0.9960406
StructuredWindowAblation | pmax_features_missing | All pmax-related features are removed from the all-window feature set. | Cell12 | ExtraTrees | FALSE | 48 | 10 | 49 |  | 0.01500542 | 0.01240957 | 0.9685098
StructuredWindowAblation | pmax_features_missing | All pmax-related features are removed from the all-window feature set. | Cell01 | RandomForest | FALSE | 47 | 11 | 49 |  | 0.01074947 | 0.009834378 | 0.9843729
StructuredWindowAblation | pmax_features_missing | All pmax-related features are removed from the all-window feature set. | Cell03 | RandomForest | FALSE | 48 | 10 | 49 |  | 0.02174353 | 0.02137498 | 0.8354628
StructuredWindowAblation | pmax_features_missing | All pmax-related features are removed from the all-window feature set. | Cell10 | RandomForest | FALSE | 46 | 12 | 49 |  | 0.006402836 | 0.005261907 | 0.9931463
StructuredWindowAblation | pmax_features_missing | All pmax-related features are removed from the all-window feature set. | Cell11 | RandomForest | FALSE | 43 | 15 | 49 |  | 0.004425988 | 0.00347195 | 0.9969444
StructuredWindowAblation | pmax_features_missing | All pmax-related features are removed from the all-window feature set. | Cell12 | RandomForest | FALSE | 48 | 10 | 49 |  | 0.01438888 | 0.01267195 | 0.9710443
StructuredWindowAblation | pmax_features_missing | All pmax-related features are removed from the all-window feature set. | Cell01 | HistGB | FALSE | 47 | 11 | 49 |  | 0.03714068 | 0.03152911 | 0.8134459
StructuredWindowAblation | pmax_features_missing | All pmax-related features are removed from the all-window feature set. | Cell03 | HistGB | FALSE | 48 | 10 | 49 |  | 0.043987 | 0.03203951 | 0.3266314
StructuredWindowAblation | pmax_features_missing | All pmax-related features are removed from the all-window feature set. | Cell10 | HistGB | FALSE | 46 | 12 | 49 |  | 0.03431573 | 0.02989672 | 0.8031351
StructuredWindowAblation | pmax_features_missing | All pmax-related features are removed from the all-window feature set. | Cell11 | HistGB | FALSE | 43 | 15 | 49 |  | 0.02410332 | 0.02187497 | 0.9093781
StructuredWindowAblation | pmax_features_missing | All pmax-related features are removed from the all-window feature set. | Cell12 | HistGB | FALSE | 48 | 10 | 49 |  | 0.0383379 | 0.03344108 | 0.7944411
StructuredWindowAblation | pmax_features_missing | All pmax-related features are removed from the all-window feature set. | Cell01 | XGBoost | FALSE | 47 | 11 | 49 |  | 0.005038994 | 0.003785926 | 0.9965661
StructuredWindowAblation | pmax_features_missing | All pmax-related features are removed from the all-window feature set. | Cell03 | XGBoost | FALSE | 48 | 10 | 49 |  | 0.02384927 | 0.02321882 | 0.8020505
StructuredWindowAblation | pmax_features_missing | All pmax-related features are removed from the all-window feature set. | Cell10 | XGBoost | FALSE | 46 | 12 | 49 |  | 0.01265322 | 0.00994261 | 0.973234
StructuredWindowAblation | pmax_features_missing | All pmax-related features are removed from the all-window feature set. | Cell11 | XGBoost | FALSE | 43 | 15 | 49 |  | 0.00895042 | 0.006546678 | 0.9875041
StructuredWindowAblation | pmax_features_missing | All pmax-related features are removed from the all-window feature set. | Cell12 | XGBoost | FALSE | 48 | 10 | 49 |  | 0.008945705 | 0.006722264 | 0.988808
StructuredWindowAblation | pmax_features_missing | All pmax-related features are removed from the all-window feature set. | Cell01 | LightGBM | FALSE | 47 | 11 | 49 |  | 0.03719043 | 0.03109335 | 0.8129458
StructuredWindowAblation | pmax_features_missing | All pmax-related features are removed from the all-window feature set. | Cell03 | LightGBM | FALSE | 48 | 10 | 49 |  | 0.04456505 | 0.03277927 | 0.3088172
StructuredWindowAblation | pmax_features_missing | All pmax-related features are removed from the all-window feature set. | Cell10 | LightGBM | FALSE | 46 | 12 | 49 |  | 0.03841049 | 0.03384011 | 0.7533498
StructuredWindowAblation | pmax_features_missing | All pmax-related features are removed from the all-window feature set. | Cell11 | LightGBM | FALSE | 43 | 15 | 49 |  | 0.02634609 | 0.02218438 | 0.8917291
StructuredWindowAblation | pmax_features_missing | All pmax-related features are removed from the all-window feature set. | Cell12 | LightGBM | FALSE | 48 | 10 | 49 |  | 0.03799078 | 0.03240428 | 0.7981466
StructuredWindowAblation | pmax_features_missing | All pmax-related features are removed from the all-window feature set. | Cell01 | CatBoost | FALSE | 47 | 11 | 49 |  | 0.01381993 | 0.01265628 | 0.9741704
StructuredWindowAblation | pmax_features_missing | All pmax-related features are removed from the all-window feature set. | Cell03 | CatBoost | FALSE | 48 | 10 | 49 |  | 0.0203408 | 0.01959636 | 0.8560074
StructuredWindowAblation | pmax_features_missing | All pmax-related features are removed from the all-window feature set. | Cell10 | CatBoost | FALSE | 46 | 12 | 49 |  | 0.009164137 | 0.007586428 | 0.9859601
StructuredWindowAblation | pmax_features_missing | All pmax-related features are removed from the all-window feature set. | Cell11 | CatBoost | FALSE | 43 | 15 | 49 |  | 0.006249767 | 0.005237939 | 0.9939073
StructuredWindowAblation | pmax_features_missing | All pmax-related features are removed from the all-window feature set. | Cell12 | CatBoost | FALSE | 48 | 10 | 49 |  | 0.01365701 | 0.01152078 | 0.973915
StructuredWindowAblation | pmax_features_missing | All pmax-related features are removed from the all-window feature set. | Cell01 | MAW-GME | FALSE | 47 | 11 | 49 | 28 | 0.009912253 | 0.009114241 | 0.9867123
StructuredWindowAblation | pmax_features_missing | All pmax-related features are removed from the all-window feature set. | Cell03 | MAW-GME | FALSE | 48 | 10 | 49 | 28 | 0.01982022 | 0.01908624 | 0.8632834
StructuredWindowAblation | pmax_features_missing | All pmax-related features are removed from the all-window feature set. | Cell10 | MAW-GME | FALSE | 46 | 12 | 49 | 28 | 0.00845226 | 0.008126901 | 0.9880566
StructuredWindowAblation | pmax_features_missing | All pmax-related features are removed from the all-window feature set. | Cell11 | MAW-GME | FALSE | 43 | 15 | 49 | 28 | 0.003247292 | 0.002626605 | 0.9983552
StructuredWindowAblation | pmax_features_missing | All pmax-related features are removed from the all-window feature set. | Cell12 | MAW-GME | FALSE | 48 | 10 | 49 | 28 | 0.01373694 | 0.01227454 | 0.9736088
StructuredWindowAblation | ica_shape_features_missing | ICA-shape/DVA features such as ic_std, peak_width, and DVA are removed. | Cell01 | Ridge | FALSE | 47 | 11 | 41 |  | 0.01306713 | 0.01143211 | 0.9769078
StructuredWindowAblation | ica_shape_features_missing | ICA-shape/DVA features such as ic_std, peak_width, and DVA are removed. | Cell03 | Ridge | FALSE | 48 | 10 | 41 |  | 0.01859061 | 0.01813753 | 0.8797205
StructuredWindowAblation | ica_shape_features_missing | ICA-shape/DVA features such as ic_std, peak_width, and DVA are removed. | Cell10 | Ridge | FALSE | 46 | 12 | 41 |  | 0.009337882 | 0.009093619 | 0.9854227
StructuredWindowAblation | ica_shape_features_missing | ICA-shape/DVA features such as ic_std, peak_width, and DVA are removed. | Cell11 | Ridge | FALSE | 43 | 15 | 41 |  | 0.00422783 | 0.003733281 | 0.9972119
StructuredWindowAblation | ica_shape_features_missing | ICA-shape/DVA features such as ic_std, peak_width, and DVA are removed. | Cell12 | Ridge | FALSE | 48 | 10 | 41 |  | 0.01358125 | 0.01279425 | 0.9742036
StructuredWindowAblation | ica_shape_features_missing | ICA-shape/DVA features such as ic_std, peak_width, and DVA are removed. | Cell01 | ExtraTrees | FALSE | 47 | 11 | 41 |  | 0.00949568 | 0.008169633 | 0.9878057
StructuredWindowAblation | ica_shape_features_missing | ICA-shape/DVA features such as ic_std, peak_width, and DVA are removed. | Cell03 | ExtraTrees | FALSE | 48 | 10 | 41 |  | 0.01817215 | 0.01785889 | 0.8850744
StructuredWindowAblation | ica_shape_features_missing | ICA-shape/DVA features such as ic_std, peak_width, and DVA are removed. | Cell10 | ExtraTrees | FALSE | 46 | 12 | 41 |  | 0.005390498 | 0.004287761 | 0.9951422
StructuredWindowAblation | ica_shape_features_missing | ICA-shape/DVA features such as ic_std, peak_width, and DVA are removed. | Cell11 | ExtraTrees | FALSE | 43 | 15 | 41 |  | 0.003566016 | 0.00280693 | 0.9980164
StructuredWindowAblation | ica_shape_features_missing | ICA-shape/DVA features such as ic_std, peak_width, and DVA are removed. | Cell12 | ExtraTrees | FALSE | 48 | 10 | 41 |  | 0.01215813 | 0.01082728 | 0.9793266
StructuredWindowAblation | ica_shape_features_missing | ICA-shape/DVA features such as ic_std, peak_width, and DVA are removed. | Cell01 | RandomForest | FALSE | 47 | 11 | 41 |  | 0.01172846 | 0.01045881 | 0.9813968
StructuredWindowAblation | ica_shape_features_missing | ICA-shape/DVA features such as ic_std, peak_width, and DVA are removed. | Cell03 | RandomForest | FALSE | 48 | 10 | 41 |  | 0.0143548 | 0.01398492 | 0.9282869
StructuredWindowAblation | ica_shape_features_missing | ICA-shape/DVA features such as ic_std, peak_width, and DVA are removed. | Cell10 | RandomForest | FALSE | 46 | 12 | 41 |  | 0.006510965 | 0.005590486 | 0.9929128
StructuredWindowAblation | ica_shape_features_missing | ICA-shape/DVA features such as ic_std, peak_width, and DVA are removed. | Cell11 | RandomForest | FALSE | 43 | 15 | 41 |  | 0.004569062 | 0.003521579 | 0.9967436
StructuredWindowAblation | ica_shape_features_missing | ICA-shape/DVA features such as ic_std, peak_width, and DVA are removed. | Cell12 | RandomForest | FALSE | 48 | 10 | 41 |  | 0.01384378 | 0.01232387 | 0.9731967
StructuredWindowAblation | ica_shape_features_missing | ICA-shape/DVA features such as ic_std, peak_width, and DVA are removed. | Cell01 | HistGB | FALSE | 47 | 11 | 41 |  | 0.0367329 | 0.02781767 | 0.81752
StructuredWindowAblation | ica_shape_features_missing | ICA-shape/DVA features such as ic_std, peak_width, and DVA are removed. | Cell03 | HistGB | FALSE | 48 | 10 | 41 |  | 0.03100847 | 0.0261041 | 0.66537
StructuredWindowAblation | ica_shape_features_missing | ICA-shape/DVA features such as ic_std, peak_width, and DVA are removed. | Cell10 | HistGB | FALSE | 46 | 12 | 41 |  | 0.03996955 | 0.03169483 | 0.7329206
StructuredWindowAblation | ica_shape_features_missing | ICA-shape/DVA features such as ic_std, peak_width, and DVA are removed. | Cell11 | HistGB | FALSE | 43 | 15 | 41 |  | 0.04387143 | 0.03848639 | 0.6997777
StructuredWindowAblation | ica_shape_features_missing | ICA-shape/DVA features such as ic_std, peak_width, and DVA are removed. | Cell12 | HistGB | FALSE | 48 | 10 | 41 |  | 0.03959957 | 0.03515925 | 0.780689
StructuredWindowAblation | ica_shape_features_missing | ICA-shape/DVA features such as ic_std, peak_width, and DVA are removed. | Cell01 | XGBoost | FALSE | 47 | 11 | 41 |  | 0.008329536 | 0.00727581 | 0.9906169
StructuredWindowAblation | ica_shape_features_missing | ICA-shape/DVA features such as ic_std, peak_width, and DVA are removed. | Cell03 | XGBoost | FALSE | 48 | 10 | 41 |  | 0.02516164 | 0.02356495 | 0.7796657
StructuredWindowAblation | ica_shape_features_missing | ICA-shape/DVA features such as ic_std, peak_width, and DVA are removed. | Cell10 | XGBoost | FALSE | 46 | 12 | 41 |  | 0.01039509 | 0.008034595 | 0.981935
StructuredWindowAblation | ica_shape_features_missing | ICA-shape/DVA features such as ic_std, peak_width, and DVA are removed. | Cell11 | XGBoost | FALSE | 43 | 15 | 41 |  | 0.0122712 | 0.009532135 | 0.9765116
StructuredWindowAblation | ica_shape_features_missing | ICA-shape/DVA features such as ic_std, peak_width, and DVA are removed. | Cell12 | XGBoost | FALSE | 48 | 10 | 41 |  | 0.01267741 | 0.009208478 | 0.9775229
StructuredWindowAblation | ica_shape_features_missing | ICA-shape/DVA features such as ic_std, peak_width, and DVA are removed. | Cell01 | LightGBM | FALSE | 47 | 11 | 41 |  | 0.03708162 | 0.02926396 | 0.8140388
StructuredWindowAblation | ica_shape_features_missing | ICA-shape/DVA features such as ic_std, peak_width, and DVA are removed. | Cell03 | LightGBM | FALSE | 48 | 10 | 41 |  | 0.0315705 | 0.02594884 | 0.6531298
StructuredWindowAblation | ica_shape_features_missing | ICA-shape/DVA features such as ic_std, peak_width, and DVA are removed. | Cell10 | LightGBM | FALSE | 46 | 12 | 41 |  | 0.03809358 | 0.031131 | 0.757403
StructuredWindowAblation | ica_shape_features_missing | ICA-shape/DVA features such as ic_std, peak_width, and DVA are removed. | Cell11 | LightGBM | FALSE | 43 | 15 | 41 |  | 0.04534218 | 0.04060904 | 0.679311
StructuredWindowAblation | ica_shape_features_missing | ICA-shape/DVA features such as ic_std, peak_width, and DVA are removed. | Cell12 | LightGBM | FALSE | 48 | 10 | 41 |  | 0.04024461 | 0.03455076 | 0.7734859
StructuredWindowAblation | ica_shape_features_missing | ICA-shape/DVA features such as ic_std, peak_width, and DVA are removed. | Cell01 | CatBoost | FALSE | 47 | 11 | 41 |  | 0.01485627 | 0.01234647 | 0.9701514
StructuredWindowAblation | ica_shape_features_missing | ICA-shape/DVA features such as ic_std, peak_width, and DVA are removed. | Cell03 | CatBoost | FALSE | 48 | 10 | 41 |  | 0.01674895 | 0.01569144 | 0.9023709
StructuredWindowAblation | ica_shape_features_missing | ICA-shape/DVA features such as ic_std, peak_width, and DVA are removed. | Cell10 | CatBoost | FALSE | 46 | 12 | 41 |  | 0.006265743 | 0.005549498 | 0.9934366
StructuredWindowAblation | ica_shape_features_missing | ICA-shape/DVA features such as ic_std, peak_width, and DVA are removed. | Cell11 | CatBoost | FALSE | 43 | 15 | 41 |  | 0.006478714 | 0.004867416 | 0.9934528
StructuredWindowAblation | ica_shape_features_missing | ICA-shape/DVA features such as ic_std, peak_width, and DVA are removed. | Cell12 | CatBoost | FALSE | 48 | 10 | 41 |  | 0.01448303 | 0.01227928 | 0.9706642
StructuredWindowAblation | ica_shape_features_missing | ICA-shape/DVA features such as ic_std, peak_width, and DVA are removed. | Cell01 | MAW-GME | FALSE | 47 | 11 | 41 | 28 | 0.01070881 | 0.009199073 | 0.9844909
StructuredWindowAblation | ica_shape_features_missing | ICA-shape/DVA features such as ic_std, peak_width, and DVA are removed. | Cell03 | MAW-GME | FALSE | 48 | 10 | 41 | 28 | 0.01622624 | 0.01495574 | 0.9083695
StructuredWindowAblation | ica_shape_features_missing | ICA-shape/DVA features such as ic_std, peak_width, and DVA are removed. | Cell10 | MAW-GME | FALSE | 46 | 12 | 41 | 28 | 0.007395014 | 0.007108391 | 0.9908576
StructuredWindowAblation | ica_shape_features_missing | ICA-shape/DVA features such as ic_std, peak_width, and DVA are removed. | Cell11 | MAW-GME | FALSE | 43 | 15 | 41 | 28 | 0.006956671 | 0.005946577 | 0.9924511
StructuredWindowAblation | ica_shape_features_missing | ICA-shape/DVA features such as ic_std, peak_width, and DVA are removed. | Cell12 | MAW-GME | FALSE | 48 | 10 | 41 | 28 | 0.0145404 | 0.01328515 | 0.9704313
StructuredWindowAblation | all_windows_available | All window-specific features are available. | Cell01 | Ridge | TRUE | 44 | 9 | 61 |  | 0.01329917 | 0.01127367 | 0.9538363
StructuredWindowAblation | all_windows_available | All window-specific features are available. | Cell03 | Ridge | TRUE | 43 | 10 | 61 |  | 0.01993199 | 0.01967964 | 0.8617372
StructuredWindowAblation | all_windows_available | All window-specific features are available. | Cell10 | Ridge | TRUE | 42 | 11 | 61 |  | 0.008572639 | 0.008190289 | 0.9821656
StructuredWindowAblation | all_windows_available | All window-specific features are available. | Cell11 | Ridge | TRUE | 39 | 14 | 61 |  | 0.01543443 | 0.01165237 | 0.9440134
StructuredWindowAblation | all_windows_available | All window-specific features are available. | Cell12 | Ridge | TRUE | 44 | 9 | 61 |  | 0.01590673 | 0.01500314 | 0.9255285
StructuredWindowAblation | all_windows_available | All window-specific features are available. | Cell01 | ExtraTrees | TRUE | 44 | 9 | 61 |  | 0.01047427 | 0.009747946 | 0.9713649
StructuredWindowAblation | all_windows_available | All window-specific features are available. | Cell03 | ExtraTrees | TRUE | 43 | 10 | 61 |  | 0.01950362 | 0.01928856 | 0.8676163
StructuredWindowAblation | all_windows_available | All window-specific features are available. | Cell10 | ExtraTrees | TRUE | 42 | 11 | 61 |  | 0.005568601 | 0.004723679 | 0.9924747
StructuredWindowAblation | all_windows_available | All window-specific features are available. | Cell11 | ExtraTrees | TRUE | 39 | 14 | 61 |  | 0.004950226 | 0.003460163 | 0.9942409
StructuredWindowAblation | all_windows_available | All window-specific features are available. | Cell12 | ExtraTrees | TRUE | 44 | 9 | 61 |  | 0.01368895 | 0.01234003 | 0.9448471
StructuredWindowAblation | all_windows_available | All window-specific features are available. | Cell01 | RandomForest | TRUE | 44 | 9 | 61 |  | 0.01064005 | 0.01012338 | 0.9704513
StructuredWindowAblation | all_windows_available | All window-specific features are available. | Cell03 | RandomForest | TRUE | 43 | 10 | 61 |  | 0.02023511 | 0.0192843 | 0.8574999
StructuredWindowAblation | all_windows_available | All window-specific features are available. | Cell10 | RandomForest | TRUE | 42 | 11 | 61 |  | 0.005984616 | 0.004783892 | 0.9913083
StructuredWindowAblation | all_windows_available | All window-specific features are available. | Cell11 | RandomForest | TRUE | 39 | 14 | 61 |  | 0.01054014 | 0.007390388 | 0.9738907
StructuredWindowAblation | all_windows_available | All window-specific features are available. | Cell12 | RandomForest | TRUE | 44 | 9 | 61 |  | 0.01399832 | 0.01284121 | 0.942326
StructuredWindowAblation | all_windows_available | All window-specific features are available. | Cell01 | HistGB | TRUE | 44 | 9 | 61 |  | 0.03363687 | 0.02739271 | 0.7046873
StructuredWindowAblation | all_windows_available | All window-specific features are available. | Cell03 | HistGB | TRUE | 43 | 10 | 61 |  | 0.04958193 | 0.04158714 | 0.144439
StructuredWindowAblation | all_windows_available | All window-specific features are available. | Cell10 | HistGB | TRUE | 42 | 11 | 61 |  | 0.03185602 | 0.02725053 | 0.753729
StructuredWindowAblation | all_windows_available | All window-specific features are available. | Cell11 | HistGB | TRUE | 39 | 14 | 61 |  | 0.09904831 | 0.08459634 | -1.30567
StructuredWindowAblation | all_windows_available | All window-specific features are available. | Cell12 | HistGB | TRUE | 44 | 9 | 61 |  | 0.04387874 | 0.03612206 | 0.4333222
StructuredWindowAblation | all_windows_available | All window-specific features are available. | Cell01 | XGBoost | TRUE | 44 | 9 | 61 |  | 0.007618925 | 0.006893516 | 0.9848491
StructuredWindowAblation | all_windows_available | All window-specific features are available. | Cell03 | XGBoost | TRUE | 43 | 10 | 61 |  | 0.02521884 | 0.02294885 | 0.7786627
StructuredWindowAblation | all_windows_available | All window-specific features are available. | Cell10 | XGBoost | TRUE | 42 | 11 | 61 |  | 0.007187312 | 0.005459195 | 0.9874639
StructuredWindowAblation | all_windows_available | All window-specific features are available. | Cell11 | XGBoost | TRUE | 39 | 14 | 61 |  | 0.01256322 | 0.01037599 | 0.9629059
StructuredWindowAblation | all_windows_available | All window-specific features are available. | Cell12 | XGBoost | TRUE | 44 | 9 | 61 |  | 0.01433855 | 0.01196494 | 0.9394885
StructuredWindowAblation | all_windows_available | All window-specific features are available. | Cell01 | LightGBM | TRUE | 44 | 9 | 61 |  | 0.03065046 | 0.02617203 | 0.7547974
StructuredWindowAblation | all_windows_available | All window-specific features are available. | Cell03 | LightGBM | TRUE | 43 | 10 | 61 |  | 0.05106797 | 0.0407089 | 0.09238567
StructuredWindowAblation | all_windows_available | All window-specific features are available. | Cell10 | LightGBM | TRUE | 42 | 11 | 61 |  | 0.03495091 | 0.02803894 | 0.703553
StructuredWindowAblation | all_windows_available | All window-specific features are available. | Cell11 | LightGBM | TRUE | 39 | 14 | 61 |  | 0.09904831 | 0.08459634 | -1.30567
StructuredWindowAblation | all_windows_available | All window-specific features are available. | Cell12 | LightGBM | TRUE | 44 | 9 | 61 |  | 0.04462838 | 0.03390578 | 0.4137941
StructuredWindowAblation | all_windows_available | All window-specific features are available. | Cell01 | CatBoost | TRUE | 44 | 9 | 61 |  | 0.01298185 | 0.0110889 | 0.956013
StructuredWindowAblation | all_windows_available | All window-specific features are available. | Cell03 | CatBoost | TRUE | 43 | 10 | 61 |  | 0.02460967 | 0.02239582 | 0.7892266
StructuredWindowAblation | all_windows_available | All window-specific features are available. | Cell10 | CatBoost | TRUE | 42 | 11 | 61 |  | 0.01180388 | 0.00897218 | 0.9661873
StructuredWindowAblation | all_windows_available | All window-specific features are available. | Cell11 | CatBoost | TRUE | 39 | 14 | 61 |  | 0.02129203 | 0.01619945 | 0.893454
StructuredWindowAblation | all_windows_available | All window-specific features are available. | Cell12 | CatBoost | TRUE | 44 | 9 | 61 |  | 0.01778102 | 0.0152852 | 0.9069447
StructuredWindowAblation | all_windows_available | All window-specific features are available. | Cell01 | MAW-GME | TRUE | 44 | 9 | 61 | 28 | 0.01059779 | 0.009555906 | 0.9706856
StructuredWindowAblation | all_windows_available | All window-specific features are available. | Cell03 | MAW-GME | TRUE | 43 | 10 | 61 | 28 | 0.02120948 | 0.01954501 | 0.843446
StructuredWindowAblation | all_windows_available | All window-specific features are available. | Cell10 | MAW-GME | TRUE | 42 | 11 | 61 | 28 | 0.006667649 | 0.006167763 | 0.9892111
StructuredWindowAblation | all_windows_available | All window-specific features are available. | Cell11 | MAW-GME | TRUE | 39 | 14 | 61 | 28 | 0.01425037 | 0.01062176 | 0.952274
StructuredWindowAblation | all_windows_available | All window-specific features are available. | Cell12 | MAW-GME | TRUE | 44 | 9 | 61 | 28 | 0.01461443 | 0.01317447 | 0.9371375
StructuredWindowAblation | only_full_window | Only full-window features are available. | Cell01 | Ridge | TRUE | 44 | 9 | 19 |  | 0.01554473 | 0.01369703 | 0.9369308
StructuredWindowAblation | only_full_window | Only full-window features are available. | Cell03 | Ridge | TRUE | 43 | 10 | 19 |  | 0.01970381 | 0.01915509 | 0.8648847
StructuredWindowAblation | only_full_window | Only full-window features are available. | Cell10 | Ridge | TRUE | 42 | 11 | 19 |  | 0.01187315 | 0.01110386 | 0.9657893
StructuredWindowAblation | only_full_window | Only full-window features are available. | Cell11 | Ridge | TRUE | 39 | 14 | 19 |  | 0.003409858 | 0.002579951 | 0.9972674
StructuredWindowAblation | only_full_window | Only full-window features are available. | Cell12 | Ridge | TRUE | 44 | 9 | 19 |  | 0.01534292 | 0.01406617 | 0.9307142
StructuredWindowAblation | only_full_window | Only full-window features are available. | Cell01 | ExtraTrees | TRUE | 44 | 9 | 19 |  | 0.009090132 | 0.007921615 | 0.9784329
StructuredWindowAblation | only_full_window | Only full-window features are available. | Cell03 | ExtraTrees | TRUE | 43 | 10 | 19 |  | 0.01779613 | 0.01756342 | 0.8897812
StructuredWindowAblation | only_full_window | Only full-window features are available. | Cell10 | ExtraTrees | TRUE | 42 | 11 | 19 |  | 0.006450987 | 0.00520223 | 0.9899009
StructuredWindowAblation | only_full_window | Only full-window features are available. | Cell11 | ExtraTrees | TRUE | 39 | 14 | 19 |  | 0.005618515 | 0.004344112 | 0.992581
StructuredWindowAblation | only_full_window | Only full-window features are available. | Cell12 | ExtraTrees | TRUE | 44 | 9 | 19 |  | 0.01457697 | 0.01304742 | 0.9374593
StructuredWindowAblation | only_full_window | Only full-window features are available. | Cell01 | RandomForest | TRUE | 44 | 9 | 19 |  | 0.008009232 | 0.007509972 | 0.983257
StructuredWindowAblation | only_full_window | Only full-window features are available. | Cell03 | RandomForest | TRUE | 43 | 10 | 19 |  | 0.01790561 | 0.01673451 | 0.888421
StructuredWindowAblation | only_full_window | Only full-window features are available. | Cell10 | RandomForest | TRUE | 42 | 11 | 19 |  | 0.007692437 | 0.006378863 | 0.9856399
StructuredWindowAblation | only_full_window | Only full-window features are available. | Cell11 | RandomForest | TRUE | 39 | 14 | 19 |  | 0.01419973 | 0.01053335 | 0.9526126
StructuredWindowAblation | only_full_window | Only full-window features are available. | Cell12 | RandomForest | TRUE | 44 | 9 | 19 |  | 0.01492014 | 0.01351432 | 0.9344801
StructuredWindowAblation | only_full_window | Only full-window features are available. | Cell01 | HistGB | TRUE | 44 | 9 | 19 |  | 0.01709477 | 0.0142792 | 0.9237258
StructuredWindowAblation | only_full_window | Only full-window features are available. | Cell03 | HistGB | TRUE | 43 | 10 | 19 |  | 0.04206991 | 0.03265605 | 0.3840474
StructuredWindowAblation | only_full_window | Only full-window features are available. | Cell10 | HistGB | TRUE | 42 | 11 | 19 |  | 0.03730935 | 0.03184649 | 0.6621954
StructuredWindowAblation | only_full_window | Only full-window features are available. | Cell11 | HistGB | TRUE | 39 | 14 | 19 |  | 0.09904831 | 0.08459634 | -1.30567
StructuredWindowAblation | only_full_window | Only full-window features are available. | Cell12 | HistGB | TRUE | 44 | 9 | 19 |  | 0.04503049 | 0.03209038 | 0.403183
StructuredWindowAblation | only_full_window | Only full-window features are available. | Cell01 | XGBoost | TRUE | 44 | 9 | 19 |  | 0.007149895 | 0.005746795 | 0.9866571
StructuredWindowAblation | only_full_window | Only full-window features are available. | Cell03 | XGBoost | TRUE | 43 | 10 | 19 |  | 0.02555646 | 0.02306652 | 0.7726969
StructuredWindowAblation | only_full_window | Only full-window features are available. | Cell10 | XGBoost | TRUE | 42 | 11 | 19 |  | 0.008370391 | 0.006741413 | 0.9829972
StructuredWindowAblation | only_full_window | Only full-window features are available. | Cell11 | XGBoost | TRUE | 39 | 14 | 19 |  | 0.01342447 | 0.0103046 | 0.9576457
StructuredWindowAblation | only_full_window | Only full-window features are available. | Cell12 | XGBoost | TRUE | 44 | 9 | 19 |  | 0.01379774 | 0.01217008 | 0.943967
StructuredWindowAblation | only_full_window | Only full-window features are available. | Cell01 | LightGBM | TRUE | 44 | 9 | 19 |  | 0.01977983 | 0.01689342 | 0.8978834
StructuredWindowAblation | only_full_window | Only full-window features are available. | Cell03 | LightGBM | TRUE | 43 | 10 | 19 |  | 0.04277558 | 0.03382774 | 0.3632104
StructuredWindowAblation | only_full_window | Only full-window features are available. | Cell10 | LightGBM | TRUE | 42 | 11 | 19 |  | 0.03937536 | 0.03489965 | 0.6237476
StructuredWindowAblation | only_full_window | Only full-window features are available. | Cell11 | LightGBM | TRUE | 39 | 14 | 19 |  | 0.09904831 | 0.08459634 | -1.30567
StructuredWindowAblation | only_full_window | Only full-window features are available. | Cell12 | LightGBM | TRUE | 44 | 9 | 19 |  | 0.04706322 | 0.03565245 | 0.3480848
StructuredWindowAblation | only_full_window | Only full-window features are available. | Cell01 | CatBoost | TRUE | 44 | 9 | 19 |  | 0.01057214 | 0.009218101 | 0.9708273
StructuredWindowAblation | only_full_window | Only full-window features are available. | Cell03 | CatBoost | TRUE | 43 | 10 | 19 |  | 0.02469534 | 0.02216879 | 0.7877565
StructuredWindowAblation | only_full_window | Only full-window features are available. | Cell10 | CatBoost | TRUE | 42 | 11 | 19 |  | 0.01128426 | 0.008727307 | 0.9690987
StructuredWindowAblation | only_full_window | Only full-window features are available. | Cell11 | CatBoost | TRUE | 39 | 14 | 19 |  | 0.02647124 | 0.01997897 | 0.8353159
StructuredWindowAblation | only_full_window | Only full-window features are available. | Cell12 | CatBoost | TRUE | 44 | 9 | 19 |  | 0.01917654 | 0.014309 | 0.8917648
StructuredWindowAblation | only_full_window | Only full-window features are available. | Cell01 | MAW-GME | TRUE | 44 | 9 | 19 | 7 | 0.009008294 | 0.008592626 | 0.9788195
StructuredWindowAblation | only_full_window | Only full-window features are available. | Cell03 | MAW-GME | TRUE | 43 | 10 | 19 | 7 | 0.02096581 | 0.01973759 | 0.8470225
StructuredWindowAblation | only_full_window | Only full-window features are available. | Cell10 | MAW-GME | TRUE | 42 | 11 | 19 | 7 | 0.006498011 | 0.006152194 | 0.9897531
StructuredWindowAblation | only_full_window | Only full-window features are available. | Cell11 | MAW-GME | TRUE | 39 | 14 | 19 | 7 | 0.0154491 | 0.01132267 | 0.9439069
StructuredWindowAblation | only_full_window | Only full-window features are available. | Cell12 | MAW-GME | TRUE | 44 | 9 | 19 | 7 | 0.01328067 | 0.0120412 | 0.948088
StructuredWindowAblation | only_medium_window | Only medium partial-window features are available. | Cell01 | Ridge | TRUE | 44 | 9 | 19 |  | 0.01660353 | 0.0138542 | 0.9280465
StructuredWindowAblation | only_medium_window | Only medium partial-window features are available. | Cell03 | Ridge | TRUE | 43 | 10 | 19 |  | 0.02156755 | 0.01880131 | 0.8381153
StructuredWindowAblation | only_medium_window | Only medium partial-window features are available. | Cell10 | Ridge | TRUE | 42 | 11 | 19 |  | 0.00949232 | 0.008196231 | 0.9781337
StructuredWindowAblation | only_medium_window | Only medium partial-window features are available. | Cell11 | Ridge | TRUE | 39 | 14 | 19 |  | 0.02056843 | 0.01630558 | 0.9005728
StructuredWindowAblation | only_medium_window | Only medium partial-window features are available. | Cell12 | Ridge | TRUE | 44 | 9 | 19 |  | 0.01913304 | 0.01748793 | 0.8922554
StructuredWindowAblation | only_medium_window | Only medium partial-window features are available. | Cell01 | ExtraTrees | TRUE | 44 | 9 | 19 |  | 0.01070287 | 0.009516595 | 0.9701014
StructuredWindowAblation | only_medium_window | Only medium partial-window features are available. | Cell03 | ExtraTrees | TRUE | 43 | 10 | 19 |  | 0.01727274 | 0.01576316 | 0.8961691
StructuredWindowAblation | only_medium_window | Only medium partial-window features are available. | Cell10 | ExtraTrees | TRUE | 42 | 11 | 19 |  | 0.007030947 | 0.00524015 | 0.9880034
StructuredWindowAblation | only_medium_window | Only medium partial-window features are available. | Cell11 | ExtraTrees | TRUE | 39 | 14 | 19 |  | 0.006351343 | 0.005086508 | 0.9905194
StructuredWindowAblation | only_medium_window | Only medium partial-window features are available. | Cell12 | ExtraTrees | TRUE | 44 | 9 | 19 |  | 0.01353676 | 0.01205453 | 0.9460667
StructuredWindowAblation | only_medium_window | Only medium partial-window features are available. | Cell01 | RandomForest | TRUE | 44 | 9 | 19 |  | 0.01154531 | 0.01056068 | 0.9652094
StructuredWindowAblation | only_medium_window | Only medium partial-window features are available. | Cell03 | RandomForest | TRUE | 43 | 10 | 19 |  | 0.01850564 | 0.01676031 | 0.8808175
StructuredWindowAblation | only_medium_window | Only medium partial-window features are available. | Cell10 | RandomForest | TRUE | 42 | 11 | 19 |  | 0.007605586 | 0.00598575 | 0.9859623
StructuredWindowAblation | only_medium_window | Only medium partial-window features are available. | Cell11 | RandomForest | TRUE | 39 | 14 | 19 |  | 0.01335155 | 0.009342441 | 0.9581046
StructuredWindowAblation | only_medium_window | Only medium partial-window features are available. | Cell12 | RandomForest | TRUE | 44 | 9 | 19 |  | 0.01472309 | 0.01343164 | 0.9361993
StructuredWindowAblation | only_medium_window | Only medium partial-window features are available. | Cell01 | HistGB | TRUE | 44 | 9 | 19 |  | 0.03013477 | 0.02606017 | 0.762979
StructuredWindowAblation | only_medium_window | Only medium partial-window features are available. | Cell03 | HistGB | TRUE | 43 | 10 | 19 |  | 0.05393174 | 0.04242104 | -0.01226205
StructuredWindowAblation | only_medium_window | Only medium partial-window features are available. | Cell10 | HistGB | TRUE | 42 | 11 | 19 |  | 0.03913622 | 0.03290848 | 0.6283039
StructuredWindowAblation | only_medium_window | Only medium partial-window features are available. | Cell11 | HistGB | TRUE | 39 | 14 | 19 |  | 0.09904831 | 0.08459634 | -1.30567
StructuredWindowAblation | only_medium_window | Only medium partial-window features are available. | Cell12 | HistGB | TRUE | 44 | 9 | 19 |  | 0.04291226 | 0.0339257 | 0.4580109
StructuredWindowAblation | only_medium_window | Only medium partial-window features are available. | Cell01 | XGBoost | TRUE | 44 | 9 | 19 |  | 0.01296317 | 0.009558126 | 0.9561395
StructuredWindowAblation | only_medium_window | Only medium partial-window features are available. | Cell03 | XGBoost | TRUE | 43 | 10 | 19 |  | 0.02416065 | 0.02222379 | 0.7968479
StructuredWindowAblation | only_medium_window | Only medium partial-window features are available. | Cell10 | XGBoost | TRUE | 42 | 11 | 19 |  | 0.008064983 | 0.006142109 | 0.9842153
StructuredWindowAblation | only_medium_window | Only medium partial-window features are available. | Cell11 | XGBoost | TRUE | 39 | 14 | 19 |  | 0.01635123 | 0.01380766 | 0.9371647
StructuredWindowAblation | only_medium_window | Only medium partial-window features are available. | Cell12 | XGBoost | TRUE | 44 | 9 | 19 |  | 0.01106803 | 0.00847802 | 0.9639448
StructuredWindowAblation | only_medium_window | Only medium partial-window features are available. | Cell01 | LightGBM | TRUE | 44 | 9 | 19 |  | 0.03112497 | 0.02737142 | 0.7471465
StructuredWindowAblation | only_medium_window | Only medium partial-window features are available. | Cell03 | LightGBM | TRUE | 43 | 10 | 19 |  | 0.05099515 | 0.03976517 | 0.09497223
StructuredWindowAblation | only_medium_window | Only medium partial-window features are available. | Cell10 | LightGBM | TRUE | 42 | 11 | 19 |  | 0.04226287 | 0.03296358 | 0.5665408
StructuredWindowAblation | only_medium_window | Only medium partial-window features are available. | Cell11 | LightGBM | TRUE | 39 | 14 | 19 |  | 0.09904831 | 0.08459634 | -1.30567
StructuredWindowAblation | only_medium_window | Only medium partial-window features are available. | Cell12 | LightGBM | TRUE | 44 | 9 | 19 |  | 0.04223181 | 0.03249172 | 0.4750629
StructuredWindowAblation | only_medium_window | Only medium partial-window features are available. | Cell01 | CatBoost | TRUE | 44 | 9 | 19 |  | 0.01590987 | 0.01264699 | 0.933933
StructuredWindowAblation | only_medium_window | Only medium partial-window features are available. | Cell03 | CatBoost | TRUE | 43 | 10 | 19 |  | 0.02422411 | 0.02097964 | 0.7957793
StructuredWindowAblation | only_medium_window | Only medium partial-window features are available. | Cell10 | CatBoost | TRUE | 42 | 11 | 19 |  | 0.01358396 | 0.01021977 | 0.9552201
StructuredWindowAblation | only_medium_window | Only medium partial-window features are available. | Cell11 | CatBoost | TRUE | 39 | 14 | 19 |  | 0.02514604 | 0.01815963 | 0.851392
StructuredWindowAblation | only_medium_window | Only medium partial-window features are available. | Cell12 | CatBoost | TRUE | 44 | 9 | 19 |  | 0.01970492 | 0.01621075 | 0.8857182
StructuredWindowAblation | only_medium_window | Only medium partial-window features are available. | Cell01 | MAW-GME | TRUE | 44 | 9 | 19 | 7 | 0.01230614 | 0.01169526 | 0.9604729
StructuredWindowAblation | only_medium_window | Only medium partial-window features are available. | Cell03 | MAW-GME | TRUE | 43 | 10 | 19 | 7 | 0.02298346 | 0.02049511 | 0.8161621
StructuredWindowAblation | only_medium_window | Only medium partial-window features are available. | Cell10 | MAW-GME | TRUE | 42 | 11 | 19 | 7 | 0.007532059 | 0.006843129 | 0.9862324
StructuredWindowAblation | only_medium_window | Only medium partial-window features are available. | Cell11 | MAW-GME | TRUE | 39 | 14 | 19 | 7 | 0.01854981 | 0.01363482 | 0.919131
StructuredWindowAblation | only_medium_window | Only medium partial-window features are available. | Cell12 | MAW-GME | TRUE | 44 | 9 | 19 | 7 | 0.0135301 | 0.01222759 | 0.9461197
StructuredWindowAblation | only_narrow_window | Only narrow partial-window features are available. | Cell01 | Ridge | TRUE | 44 | 9 | 19 |  | 0.01226614 | 0.01010809 | 0.9607294
StructuredWindowAblation | only_narrow_window | Only narrow partial-window features are available. | Cell03 | Ridge | TRUE | 43 | 10 | 19 |  | 0.01918826 | 0.01876148 | 0.8718628
StructuredWindowAblation | only_narrow_window | Only narrow partial-window features are available. | Cell10 | Ridge | TRUE | 42 | 11 | 19 |  | 0.006713291 | 0.00566655 | 0.9890629
StructuredWindowAblation | only_narrow_window | Only narrow partial-window features are available. | Cell11 | Ridge | TRUE | 39 | 14 | 19 |  | 0.007760348 | 0.006987787 | 0.9858464
StructuredWindowAblation | only_narrow_window | Only narrow partial-window features are available. | Cell12 | Ridge | TRUE | 44 | 9 | 19 |  | 0.01382717 | 0.01267033 | 0.9437278
StructuredWindowAblation | only_narrow_window | Only narrow partial-window features are available. | Cell01 | ExtraTrees | TRUE | 44 | 9 | 19 |  | 0.01165207 | 0.01006999 | 0.964563
StructuredWindowAblation | only_narrow_window | Only narrow partial-window features are available. | Cell03 | ExtraTrees | TRUE | 43 | 10 | 19 |  | 0.02006157 | 0.01973702 | 0.8599336
StructuredWindowAblation | only_narrow_window | Only narrow partial-window features are available. | Cell10 | ExtraTrees | TRUE | 42 | 11 | 19 |  | 0.005041761 | 0.004458558 | 0.9938313
StructuredWindowAblation | only_narrow_window | Only narrow partial-window features are available. | Cell11 | ExtraTrees | TRUE | 39 | 14 | 19 |  | 0.005123276 | 0.004433292 | 0.9938312
StructuredWindowAblation | only_narrow_window | Only narrow partial-window features are available. | Cell12 | ExtraTrees | TRUE | 44 | 9 | 19 |  | 0.01163436 | 0.01106128 | 0.9601606
StructuredWindowAblation | only_narrow_window | Only narrow partial-window features are available. | Cell01 | RandomForest | TRUE | 44 | 9 | 19 |  | 0.01079105 | 0.01008695 | 0.9696067
StructuredWindowAblation | only_narrow_window | Only narrow partial-window features are available. | Cell03 | RandomForest | TRUE | 43 | 10 | 19 |  | 0.01941035 | 0.01867078 | 0.8688794
StructuredWindowAblation | only_narrow_window | Only narrow partial-window features are available. | Cell10 | RandomForest | TRUE | 42 | 11 | 19 |  | 0.006192839 | 0.005474835 | 0.990693
StructuredWindowAblation | only_narrow_window | Only narrow partial-window features are available. | Cell11 | RandomForest | TRUE | 39 | 14 | 19 |  | 0.009231159 | 0.006861925 | 0.979973
StructuredWindowAblation | only_narrow_window | Only narrow partial-window features are available. | Cell12 | RandomForest | TRUE | 44 | 9 | 19 |  | 0.0119018 | 0.01111498 | 0.958308
StructuredWindowAblation | only_narrow_window | Only narrow partial-window features are available. | Cell01 | HistGB | TRUE | 44 | 9 | 19 |  | 0.02602557 | 0.02150306 | 0.8232125
StructuredWindowAblation | only_narrow_window | Only narrow partial-window features are available. | Cell03 | HistGB | TRUE | 43 | 10 | 19 |  | 0.03939101 | 0.03069426 | 0.4599942
StructuredWindowAblation | only_narrow_window | Only narrow partial-window features are available. | Cell10 | HistGB | TRUE | 42 | 11 | 19 |  | 0.03440478 | 0.03077788 | 0.7127449
StructuredWindowAblation | only_narrow_window | Only narrow partial-window features are available. | Cell11 | HistGB | TRUE | 39 | 14 | 19 |  | 0.09904831 | 0.08459634 | -1.30567
StructuredWindowAblation | only_narrow_window | Only narrow partial-window features are available. | Cell12 | HistGB | TRUE | 44 | 9 | 19 |  | 0.0447138 | 0.03111903 | 0.4115479
StructuredWindowAblation | only_narrow_window | Only narrow partial-window features are available. | Cell01 | XGBoost | TRUE | 44 | 9 | 19 |  | 0.01052744 | 0.008762143 | 0.9710735
StructuredWindowAblation | only_narrow_window | Only narrow partial-window features are available. | Cell03 | XGBoost | TRUE | 43 | 10 | 19 |  | 0.02217124 | 0.02159264 | 0.8289259
StructuredWindowAblation | only_narrow_window | Only narrow partial-window features are available. | Cell10 | XGBoost | TRUE | 42 | 11 | 19 |  | 0.005685384 | 0.004229643 | 0.9921558
StructuredWindowAblation | only_narrow_window | Only narrow partial-window features are available. | Cell11 | XGBoost | TRUE | 39 | 14 | 19 |  | 0.01942141 | 0.01580165 | 0.9113529
StructuredWindowAblation | only_narrow_window | Only narrow partial-window features are available. | Cell12 | XGBoost | TRUE | 44 | 9 | 19 |  | 0.009399908 | 0.007710046 | 0.9739939
StructuredWindowAblation | only_narrow_window | Only narrow partial-window features are available. | Cell01 | LightGBM | TRUE | 44 | 9 | 19 |  | 0.0234943 | 0.01985875 | 0.8559291
StructuredWindowAblation | only_narrow_window | Only narrow partial-window features are available. | Cell03 | LightGBM | TRUE | 43 | 10 | 19 |  | 0.03865256 | 0.02928895 | 0.4800511
StructuredWindowAblation | only_narrow_window | Only narrow partial-window features are available. | Cell10 | LightGBM | TRUE | 42 | 11 | 19 |  | 0.03654081 | 0.02997277 | 0.675969
StructuredWindowAblation | only_narrow_window | Only narrow partial-window features are available. | Cell11 | LightGBM | TRUE | 39 | 14 | 19 |  | 0.09904831 | 0.08459634 | -1.30567
StructuredWindowAblation | only_narrow_window | Only narrow partial-window features are available. | Cell12 | LightGBM | TRUE | 44 | 9 | 19 |  | 0.04300221 | 0.03176485 | 0.4557363
StructuredWindowAblation | only_narrow_window | Only narrow partial-window features are available. | Cell01 | CatBoost | TRUE | 44 | 9 | 19 |  | 0.01199181 | 0.01011957 | 0.9624664
StructuredWindowAblation | only_narrow_window | Only narrow partial-window features are available. | Cell03 | CatBoost | TRUE | 43 | 10 | 19 |  | 0.02685417 | 0.02378151 | 0.7490267
StructuredWindowAblation | only_narrow_window | Only narrow partial-window features are available. | Cell10 | CatBoost | TRUE | 42 | 11 | 19 |  | 0.009058934 | 0.007512638 | 0.9800848
StructuredWindowAblation | only_narrow_window | Only narrow partial-window features are available. | Cell11 | CatBoost | TRUE | 39 | 14 | 19 |  | 0.01435499 | 0.01020475 | 0.9515707
StructuredWindowAblation | only_narrow_window | Only narrow partial-window features are available. | Cell12 | CatBoost | TRUE | 44 | 9 | 19 |  | 0.0188411 | 0.0152171 | 0.8955183
StructuredWindowAblation | only_narrow_window | Only narrow partial-window features are available. | Cell01 | MAW-GME | TRUE | 44 | 9 | 19 | 7 | 0.010849 | 0.009212642 | 0.9692793
StructuredWindowAblation | only_narrow_window | Only narrow partial-window features are available. | Cell03 | MAW-GME | TRUE | 43 | 10 | 19 | 7 | 0.02054487 | 0.01979742 | 0.8531037
StructuredWindowAblation | only_narrow_window | Only narrow partial-window features are available. | Cell10 | MAW-GME | TRUE | 42 | 11 | 19 | 7 | 0.005178986 | 0.004588721 | 0.9934909
StructuredWindowAblation | only_narrow_window | Only narrow partial-window features are available. | Cell11 | MAW-GME | TRUE | 39 | 14 | 19 | 7 | 0.01043863 | 0.008395239 | 0.9743911
StructuredWindowAblation | only_narrow_window | Only narrow partial-window features are available. | Cell12 | MAW-GME | TRUE | 44 | 9 | 19 | 7 | 0.0113065 | 0.01052662 | 0.9623743
StructuredWindowAblation | only_very_narrow_window | Only very-narrow partial-window features are available. | Cell01 | Ridge | TRUE | 44 | 9 | 19 |  | 0.02550803 | 0.02413938 | 0.8301737
StructuredWindowAblation | only_very_narrow_window | Only very-narrow partial-window features are available. | Cell03 | Ridge | TRUE | 43 | 10 | 19 |  | 0.0252745 | 0.02295801 | 0.7776848
StructuredWindowAblation | only_very_narrow_window | Only very-narrow partial-window features are available. | Cell10 | Ridge | TRUE | 42 | 11 | 19 |  | 0.01316598 | 0.01236191 | 0.9579335
StructuredWindowAblation | only_very_narrow_window | Only very-narrow partial-window features are available. | Cell11 | Ridge | TRUE | 39 | 14 | 19 |  | 0.02338278 | 0.02060486 | 0.8715023
StructuredWindowAblation | only_very_narrow_window | Only very-narrow partial-window features are available. | Cell12 | Ridge | TRUE | 44 | 9 | 19 |  | 0.02834963 | 0.02545812 | 0.7634502
StructuredWindowAblation | only_very_narrow_window | Only very-narrow partial-window features are available. | Cell01 | ExtraTrees | TRUE | 44 | 9 | 19 |  | 0.0130946 | 0.01167337 | 0.9552456
StructuredWindowAblation | only_very_narrow_window | Only very-narrow partial-window features are available. | Cell03 | ExtraTrees | TRUE | 43 | 10 | 19 |  | 0.01555228 | 0.01315589 | 0.9158232
StructuredWindowAblation | only_very_narrow_window | Only very-narrow partial-window features are available. | Cell10 | ExtraTrees | TRUE | 42 | 11 | 19 |  | 0.009166572 | 0.006802862 | 0.9796087
StructuredWindowAblation | only_very_narrow_window | Only very-narrow partial-window features are available. | Cell11 | ExtraTrees | TRUE | 39 | 14 | 19 |  | 0.008784571 | 0.006071323 | 0.9818639
StructuredWindowAblation | only_very_narrow_window | Only very-narrow partial-window features are available. | Cell12 | ExtraTrees | TRUE | 44 | 9 | 19 |  | 0.02032543 | 0.01717991 | 0.8784074
StructuredWindowAblation | only_very_narrow_window | Only very-narrow partial-window features are available. | Cell01 | RandomForest | TRUE | 44 | 9 | 19 |  | 0.01441264 | 0.01271544 | 0.9457827
StructuredWindowAblation | only_very_narrow_window | Only very-narrow partial-window features are available. | Cell03 | RandomForest | TRUE | 43 | 10 | 19 |  | 0.0185851 | 0.01507104 | 0.8797919
StructuredWindowAblation | only_very_narrow_window | Only very-narrow partial-window features are available. | Cell10 | RandomForest | TRUE | 42 | 11 | 19 |  | 0.009560987 | 0.00673212 | 0.9778162
StructuredWindowAblation | only_very_narrow_window | Only very-narrow partial-window features are available. | Cell11 | RandomForest | TRUE | 39 | 14 | 19 |  | 0.01173457 | 0.008987801 | 0.9676379
StructuredWindowAblation | only_very_narrow_window | Only very-narrow partial-window features are available. | Cell12 | RandomForest | TRUE | 44 | 9 | 19 |  | 0.02475349 | 0.02090296 | 0.8196564
StructuredWindowAblation | only_very_narrow_window | Only very-narrow partial-window features are available. | Cell01 | HistGB | TRUE | 44 | 9 | 19 |  | 0.02449224 | 0.01900848 | 0.8434302
StructuredWindowAblation | only_very_narrow_window | Only very-narrow partial-window features are available. | Cell03 | HistGB | TRUE | 43 | 10 | 19 |  | 0.03994912 | 0.03151526 | 0.4445839
StructuredWindowAblation | only_very_narrow_window | Only very-narrow partial-window features are available. | Cell10 | HistGB | TRUE | 42 | 11 | 19 |  | 0.03903455 | 0.03106355 | 0.6302325
StructuredWindowAblation | only_very_narrow_window | Only very-narrow partial-window features are available. | Cell11 | HistGB | TRUE | 39 | 14 | 19 |  | 0.09904831 | 0.08459634 | -1.30567
StructuredWindowAblation | only_very_narrow_window | Only very-narrow partial-window features are available. | Cell12 | HistGB | TRUE | 44 | 9 | 19 |  | 0.04052126 | 0.03008717 | 0.5167257
StructuredWindowAblation | only_very_narrow_window | Only very-narrow partial-window features are available. | Cell01 | XGBoost | TRUE | 44 | 9 | 19 |  | 0.009443979 | 0.00788207 | 0.9767212
StructuredWindowAblation | only_very_narrow_window | Only very-narrow partial-window features are available. | Cell03 | XGBoost | TRUE | 43 | 10 | 19 |  | 0.0241419 | 0.01983907 | 0.7971631
StructuredWindowAblation | only_very_narrow_window | Only very-narrow partial-window features are available. | Cell10 | XGBoost | TRUE | 42 | 11 | 19 |  | 0.01341543 | 0.008947372 | 0.9563243
StructuredWindowAblation | only_very_narrow_window | Only very-narrow partial-window features are available. | Cell11 | XGBoost | TRUE | 39 | 14 | 19 |  | 0.01798906 | 0.01533703 | 0.9239463
StructuredWindowAblation | only_very_narrow_window | Only very-narrow partial-window features are available. | Cell12 | XGBoost | TRUE | 44 | 9 | 19 |  | 0.02467872 | 0.02189697 | 0.8207442
StructuredWindowAblation | only_very_narrow_window | Only very-narrow partial-window features are available. | Cell01 | LightGBM | TRUE | 44 | 9 | 19 |  | 0.02666935 | 0.02196905 | 0.8143582
StructuredWindowAblation | only_very_narrow_window | Only very-narrow partial-window features are available. | Cell03 | LightGBM | TRUE | 43 | 10 | 19 |  | 0.03918154 | 0.03078305 | 0.4657223
StructuredWindowAblation | only_very_narrow_window | Only very-narrow partial-window features are available. | Cell10 | LightGBM | TRUE | 42 | 11 | 19 |  | 0.03989214 | 0.03481949 | 0.6138066
StructuredWindowAblation | only_very_narrow_window | Only very-narrow partial-window features are available. | Cell11 | LightGBM | TRUE | 39 | 14 | 19 |  | 0.09904831 | 0.08459634 | -1.30567
StructuredWindowAblation | only_very_narrow_window | Only very-narrow partial-window features are available. | Cell12 | LightGBM | TRUE | 44 | 9 | 19 |  | 0.04302449 | 0.03226083 | 0.455172
StructuredWindowAblation | only_very_narrow_window | Only very-narrow partial-window features are available. | Cell01 | CatBoost | TRUE | 44 | 9 | 19 |  | 0.01812354 | 0.0143728 | 0.9142692
StructuredWindowAblation | only_very_narrow_window | Only very-narrow partial-window features are available. | Cell03 | CatBoost | TRUE | 43 | 10 | 19 |  | 0.02511612 | 0.02042173 | 0.7804623
StructuredWindowAblation | only_very_narrow_window | Only very-narrow partial-window features are available. | Cell10 | CatBoost | TRUE | 42 | 11 | 19 |  | 0.01345763 | 0.01132982 | 0.9560492
StructuredWindowAblation | only_very_narrow_window | Only very-narrow partial-window features are available. | Cell11 | CatBoost | TRUE | 39 | 14 | 19 |  | 0.01614772 | 0.01304219 | 0.938719
StructuredWindowAblation | only_very_narrow_window | Only very-narrow partial-window features are available. | Cell12 | CatBoost | TRUE | 44 | 9 | 19 |  | 0.02711613 | 0.02185913 | 0.783587
StructuredWindowAblation | only_very_narrow_window | Only very-narrow partial-window features are available. | Cell01 | MAW-GME | TRUE | 44 | 9 | 19 | 7 | 0.01256954 | 0.01078683 | 0.9587628
StructuredWindowAblation | only_very_narrow_window | Only very-narrow partial-window features are available. | Cell03 | MAW-GME | TRUE | 43 | 10 | 19 | 7 | 0.02286534 | 0.01829178 | 0.8180469
StructuredWindowAblation | only_very_narrow_window | Only very-narrow partial-window features are available. | Cell10 | MAW-GME | TRUE | 42 | 11 | 19 | 7 | 0.01011607 | 0.008426589 | 0.9751656
StructuredWindowAblation | only_very_narrow_window | Only very-narrow partial-window features are available. | Cell11 | MAW-GME | TRUE | 39 | 14 | 19 | 7 | 0.01617992 | 0.01214942 | 0.9384744
StructuredWindowAblation | only_very_narrow_window | Only very-narrow partial-window features are available. | Cell12 | MAW-GME | TRUE | 44 | 9 | 19 | 7 | 0.02238697 | 0.02001588 | 0.8524911
StructuredWindowAblation | pmax_features_missing | All pmax-related features are removed from the all-window feature set. | Cell01 | Ridge | TRUE | 44 | 9 | 49 |  | 0.01549561 | 0.01406161 | 0.9373287
StructuredWindowAblation | pmax_features_missing | All pmax-related features are removed from the all-window feature set. | Cell03 | Ridge | TRUE | 43 | 10 | 49 |  | 0.02087971 | 0.02064832 | 0.8482764
StructuredWindowAblation | pmax_features_missing | All pmax-related features are removed from the all-window feature set. | Cell10 | Ridge | TRUE | 42 | 11 | 49 |  | 0.01012921 | 0.009285493 | 0.975101
StructuredWindowAblation | pmax_features_missing | All pmax-related features are removed from the all-window feature set. | Cell11 | Ridge | TRUE | 39 | 14 | 49 |  | 0.02179159 | 0.01618461 | 0.8883957
StructuredWindowAblation | pmax_features_missing | All pmax-related features are removed from the all-window feature set. | Cell12 | Ridge | TRUE | 44 | 9 | 49 |  | 0.01606483 | 0.01469971 | 0.9240409
StructuredWindowAblation | pmax_features_missing | All pmax-related features are removed from the all-window feature set. | Cell01 | ExtraTrees | TRUE | 44 | 9 | 49 |  | 0.01044567 | 0.009585192 | 0.9715211
StructuredWindowAblation | pmax_features_missing | All pmax-related features are removed from the all-window feature set. | Cell03 | ExtraTrees | TRUE | 43 | 10 | 49 |  | 0.02059446 | 0.02033599 | 0.8523937
StructuredWindowAblation | pmax_features_missing | All pmax-related features are removed from the all-window feature set. | Cell10 | ExtraTrees | TRUE | 42 | 11 | 49 |  | 0.006064367 | 0.005003997 | 0.9910751
StructuredWindowAblation | pmax_features_missing | All pmax-related features are removed from the all-window feature set. | Cell11 | ExtraTrees | TRUE | 39 | 14 | 49 |  | 0.006772971 | 0.005574146 | 0.9892189
StructuredWindowAblation | pmax_features_missing | All pmax-related features are removed from the all-window feature set. | Cell12 | ExtraTrees | TRUE | 44 | 9 | 49 |  | 0.0145776 | 0.01304069 | 0.937454
StructuredWindowAblation | pmax_features_missing | All pmax-related features are removed from the all-window feature set. | Cell01 | RandomForest | TRUE | 44 | 9 | 49 |  | 0.00976801 | 0.00946114 | 0.9750963
StructuredWindowAblation | pmax_features_missing | All pmax-related features are removed from the all-window feature set. | Cell03 | RandomForest | TRUE | 43 | 10 | 49 |  | 0.02304052 | 0.0221158 | 0.8152483
StructuredWindowAblation | pmax_features_missing | All pmax-related features are removed from the all-window feature set. | Cell10 | RandomForest | TRUE | 42 | 11 | 49 |  | 0.006375376 | 0.005298936 | 0.9901363
StructuredWindowAblation | pmax_features_missing | All pmax-related features are removed from the all-window feature set. | Cell11 | RandomForest | TRUE | 39 | 14 | 49 |  | 0.009174651 | 0.00653085 | 0.9802175
StructuredWindowAblation | pmax_features_missing | All pmax-related features are removed from the all-window feature set. | Cell12 | RandomForest | TRUE | 44 | 9 | 49 |  | 0.01484317 | 0.01338436 | 0.9351543
StructuredWindowAblation | pmax_features_missing | All pmax-related features are removed from the all-window feature set. | Cell01 | HistGB | TRUE | 44 | 9 | 49 |  | 0.03363456 | 0.02757153 | 0.7047278
StructuredWindowAblation | pmax_features_missing | All pmax-related features are removed from the all-window feature set. | Cell03 | HistGB | TRUE | 43 | 10 | 49 |  | 0.04830958 | 0.03937092 | 0.1877856
StructuredWindowAblation | pmax_features_missing | All pmax-related features are removed from the all-window feature set. | Cell10 | HistGB | TRUE | 42 | 11 | 49 |  | 0.0332471 | 0.02937221 | 0.7317512
StructuredWindowAblation | pmax_features_missing | All pmax-related features are removed from the all-window feature set. | Cell11 | HistGB | TRUE | 39 | 14 | 49 |  | 0.09904831 | 0.08459634 | -1.30567
StructuredWindowAblation | pmax_features_missing | All pmax-related features are removed from the all-window feature set. | Cell12 | HistGB | TRUE | 44 | 9 | 49 |  | 0.04351998 | 0.03582109 | 0.442551
StructuredWindowAblation | pmax_features_missing | All pmax-related features are removed from the all-window feature set. | Cell01 | XGBoost | TRUE | 44 | 9 | 49 |  | 0.005124605 | 0.004118771 | 0.9931456
StructuredWindowAblation | pmax_features_missing | All pmax-related features are removed from the all-window feature set. | Cell03 | XGBoost | TRUE | 43 | 10 | 49 |  | 0.02451201 | 0.02366559 | 0.7908961
StructuredWindowAblation | pmax_features_missing | All pmax-related features are removed from the all-window feature set. | Cell10 | XGBoost | TRUE | 42 | 11 | 49 |  | 0.01101678 | 0.008950911 | 0.9705463
StructuredWindowAblation | pmax_features_missing | All pmax-related features are removed from the all-window feature set. | Cell11 | XGBoost | TRUE | 39 | 14 | 49 |  | 0.009313604 | 0.007029854 | 0.9796137
StructuredWindowAblation | pmax_features_missing | All pmax-related features are removed from the all-window feature set. | Cell12 | XGBoost | TRUE | 44 | 9 | 49 |  | 0.009098275 | 0.00718048 | 0.9756361
StructuredWindowAblation | pmax_features_missing | All pmax-related features are removed from the all-window feature set. | Cell01 | LightGBM | TRUE | 44 | 9 | 49 |  | 0.03249816 | 0.02726087 | 0.7243432
StructuredWindowAblation | pmax_features_missing | All pmax-related features are removed from the all-window feature set. | Cell03 | LightGBM | TRUE | 43 | 10 | 49 |  | 0.05050306 | 0.04020832 | 0.1123546
StructuredWindowAblation | pmax_features_missing | All pmax-related features are removed from the all-window feature set. | Cell10 | LightGBM | TRUE | 42 | 11 | 49 |  | 0.03544013 | 0.02924829 | 0.6951958
StructuredWindowAblation | pmax_features_missing | All pmax-related features are removed from the all-window feature set. | Cell11 | LightGBM | TRUE | 39 | 14 | 49 |  | 0.09904831 | 0.08459634 | -1.30567
StructuredWindowAblation | pmax_features_missing | All pmax-related features are removed from the all-window feature set. | Cell12 | LightGBM | TRUE | 44 | 9 | 49 |  | 0.04402874 | 0.03252599 | 0.4294412
StructuredWindowAblation | pmax_features_missing | All pmax-related features are removed from the all-window feature set. | Cell01 | CatBoost | TRUE | 44 | 9 | 49 |  | 0.01423768 | 0.0125676 | 0.947091
StructuredWindowAblation | pmax_features_missing | All pmax-related features are removed from the all-window feature set. | Cell03 | CatBoost | TRUE | 43 | 10 | 49 |  | 0.02739997 | 0.02525501 | 0.7387211
StructuredWindowAblation | pmax_features_missing | All pmax-related features are removed from the all-window feature set. | Cell10 | CatBoost | TRUE | 42 | 11 | 49 |  | 0.01071871 | 0.008725562 | 0.9721185
StructuredWindowAblation | pmax_features_missing | All pmax-related features are removed from the all-window feature set. | Cell11 | CatBoost | TRUE | 39 | 14 | 49 |  | 0.009522519 | 0.008142963 | 0.9786889
StructuredWindowAblation | pmax_features_missing | All pmax-related features are removed from the all-window feature set. | Cell12 | CatBoost | TRUE | 44 | 9 | 49 |  | 0.01966041 | 0.01466075 | 0.8862338
StructuredWindowAblation | pmax_features_missing | All pmax-related features are removed from the all-window feature set. | Cell01 | MAW-GME | TRUE | 44 | 9 | 49 | 28 | 0.009504699 | 0.008742282 | 0.9764209
StructuredWindowAblation | pmax_features_missing | All pmax-related features are removed from the all-window feature set. | Cell03 | MAW-GME | TRUE | 43 | 10 | 49 | 28 | 0.02240246 | 0.02080903 | 0.8253391
StructuredWindowAblation | pmax_features_missing | All pmax-related features are removed from the all-window feature set. | Cell10 | MAW-GME | TRUE | 42 | 11 | 49 | 28 | 0.007561959 | 0.007221177 | 0.9861229
StructuredWindowAblation | pmax_features_missing | All pmax-related features are removed from the all-window feature set. | Cell11 | MAW-GME | TRUE | 39 | 14 | 49 | 28 | 0.01348121 | 0.01159964 | 0.9572869
StructuredWindowAblation | pmax_features_missing | All pmax-related features are removed from the all-window feature set. | Cell12 | MAW-GME | TRUE | 44 | 9 | 49 | 28 | 0.01337163 | 0.0114323 | 0.9473745
StructuredWindowAblation | ica_shape_features_missing | ICA-shape/DVA features such as ic_std, peak_width, and DVA are removed. | Cell01 | Ridge | TRUE | 44 | 9 | 41 |  | 0.01529484 | 0.01280359 | 0.9389422
StructuredWindowAblation | ica_shape_features_missing | ICA-shape/DVA features such as ic_std, peak_width, and DVA are removed. | Cell03 | Ridge | TRUE | 43 | 10 | 41 |  | 0.01931968 | 0.01900553 | 0.8701015
StructuredWindowAblation | ica_shape_features_missing | ICA-shape/DVA features such as ic_std, peak_width, and DVA are removed. | Cell10 | Ridge | TRUE | 42 | 11 | 41 |  | 0.01002525 | 0.009788637 | 0.9756095
StructuredWindowAblation | ica_shape_features_missing | ICA-shape/DVA features such as ic_std, peak_width, and DVA are removed. | Cell11 | Ridge | TRUE | 39 | 14 | 41 |  | 0.003060548 | 0.002677221 | 0.9977986
StructuredWindowAblation | ica_shape_features_missing | ICA-shape/DVA features such as ic_std, peak_width, and DVA are removed. | Cell12 | Ridge | TRUE | 44 | 9 | 41 |  | 0.01604213 | 0.01546999 | 0.9242553
StructuredWindowAblation | ica_shape_features_missing | ICA-shape/DVA features such as ic_std, peak_width, and DVA are removed. | Cell01 | ExtraTrees | TRUE | 44 | 9 | 41 |  | 0.01031529 | 0.009202661 | 0.9722276
StructuredWindowAblation | ica_shape_features_missing | ICA-shape/DVA features such as ic_std, peak_width, and DVA are removed. | Cell03 | ExtraTrees | TRUE | 43 | 10 | 41 |  | 0.01852878 | 0.01827015 | 0.8805192
StructuredWindowAblation | ica_shape_features_missing | ICA-shape/DVA features such as ic_std, peak_width, and DVA are removed. | Cell10 | ExtraTrees | TRUE | 42 | 11 | 41 |  | 0.005310335 | 0.004506899 | 0.9931566
StructuredWindowAblation | ica_shape_features_missing | ICA-shape/DVA features such as ic_std, peak_width, and DVA are removed. | Cell11 | ExtraTrees | TRUE | 39 | 14 | 41 |  | 0.004811789 | 0.003634403 | 0.9945585
StructuredWindowAblation | ica_shape_features_missing | ICA-shape/DVA features such as ic_std, peak_width, and DVA are removed. | Cell12 | ExtraTrees | TRUE | 44 | 9 | 41 |  | 0.01231003 | 0.01156524 | 0.9553989
StructuredWindowAblation | ica_shape_features_missing | ICA-shape/DVA features such as ic_std, peak_width, and DVA are removed. | Cell01 | RandomForest | TRUE | 44 | 9 | 41 |  | 0.01065507 | 0.00968261 | 0.9703678
StructuredWindowAblation | ica_shape_features_missing | ICA-shape/DVA features such as ic_std, peak_width, and DVA are removed. | Cell03 | RandomForest | TRUE | 43 | 10 | 41 |  | 0.01816572 | 0.01701925 | 0.8851558
StructuredWindowAblation | ica_shape_features_missing | ICA-shape/DVA features such as ic_std, peak_width, and DVA are removed. | Cell10 | RandomForest | TRUE | 42 | 11 | 41 |  | 0.006067212 | 0.005347082 | 0.9910668
StructuredWindowAblation | ica_shape_features_missing | ICA-shape/DVA features such as ic_std, peak_width, and DVA are removed. | Cell11 | RandomForest | TRUE | 39 | 14 | 41 |  | 0.01223573 | 0.008062742 | 0.9648146
StructuredWindowAblation | ica_shape_features_missing | ICA-shape/DVA features such as ic_std, peak_width, and DVA are removed. | Cell12 | RandomForest | TRUE | 44 | 9 | 41 |  | 0.01237742 | 0.01180664 | 0.9549092
StructuredWindowAblation | ica_shape_features_missing | ICA-shape/DVA features such as ic_std, peak_width, and DVA are removed. | Cell01 | HistGB | TRUE | 44 | 9 | 41 |  | 0.03202012 | 0.03007577 | 0.7323932
StructuredWindowAblation | ica_shape_features_missing | ICA-shape/DVA features such as ic_std, peak_width, and DVA are removed. | Cell03 | HistGB | TRUE | 43 | 10 | 41 |  | 0.040539 | 0.03213386 | 0.4280603
StructuredWindowAblation | ica_shape_features_missing | ICA-shape/DVA features such as ic_std, peak_width, and DVA are removed. | Cell10 | HistGB | TRUE | 42 | 11 | 41 |  | 0.0341064 | 0.02743823 | 0.7177057
StructuredWindowAblation | ica_shape_features_missing | ICA-shape/DVA features such as ic_std, peak_width, and DVA are removed. | Cell11 | HistGB | TRUE | 39 | 14 | 41 |  | 0.09904831 | 0.08459634 | -1.30567
StructuredWindowAblation | ica_shape_features_missing | ICA-shape/DVA features such as ic_std, peak_width, and DVA are removed. | Cell12 | HistGB | TRUE | 44 | 9 | 41 |  | 0.04464258 | 0.03315381 | 0.4134211
StructuredWindowAblation | ica_shape_features_missing | ICA-shape/DVA features such as ic_std, peak_width, and DVA are removed. | Cell01 | XGBoost | TRUE | 44 | 9 | 41 |  | 0.008688547 | 0.00716999 | 0.9802964
StructuredWindowAblation | ica_shape_features_missing | ICA-shape/DVA features such as ic_std, peak_width, and DVA are removed. | Cell03 | XGBoost | TRUE | 43 | 10 | 41 |  | 0.02571036 | 0.02372709 | 0.769951
StructuredWindowAblation | ica_shape_features_missing | ICA-shape/DVA features such as ic_std, peak_width, and DVA are removed. | Cell10 | XGBoost | TRUE | 42 | 11 | 41 |  | 0.007700436 | 0.006453631 | 0.98561
StructuredWindowAblation | ica_shape_features_missing | ICA-shape/DVA features such as ic_std, peak_width, and DVA are removed. | Cell11 | XGBoost | TRUE | 39 | 14 | 41 |  | 0.01209209 | 0.01024459 | 0.9656358
StructuredWindowAblation | ica_shape_features_missing | ICA-shape/DVA features such as ic_std, peak_width, and DVA are removed. | Cell12 | XGBoost | TRUE | 44 | 9 | 41 |  | 0.01231813 | 0.009785075 | 0.9553402
StructuredWindowAblation | ica_shape_features_missing | ICA-shape/DVA features such as ic_std, peak_width, and DVA are removed. | Cell01 | LightGBM | TRUE | 44 | 9 | 41 |  | 0.03132017 | 0.02855967 | 0.7439651
StructuredWindowAblation | ica_shape_features_missing | ICA-shape/DVA features such as ic_std, peak_width, and DVA are removed. | Cell03 | LightGBM | TRUE | 43 | 10 | 41 |  | 0.04085421 | 0.0327857 | 0.4191315
StructuredWindowAblation | ica_shape_features_missing | ICA-shape/DVA features such as ic_std, peak_width, and DVA are removed. | Cell10 | LightGBM | TRUE | 42 | 11 | 41 |  | 0.03724813 | 0.03158295 | 0.6633031
StructuredWindowAblation | ica_shape_features_missing | ICA-shape/DVA features such as ic_std, peak_width, and DVA are removed. | Cell11 | LightGBM | TRUE | 39 | 14 | 41 |  | 0.09904831 | 0.08459634 | -1.30567
StructuredWindowAblation | ica_shape_features_missing | ICA-shape/DVA features such as ic_std, peak_width, and DVA are removed. | Cell12 | LightGBM | TRUE | 44 | 9 | 41 |  | 0.04683297 | 0.03707927 | 0.354448
StructuredWindowAblation | ica_shape_features_missing | ICA-shape/DVA features such as ic_std, peak_width, and DVA are removed. | Cell01 | CatBoost | TRUE | 44 | 9 | 41 |  | 0.01149957 | 0.009602963 | 0.9654845
StructuredWindowAblation | ica_shape_features_missing | ICA-shape/DVA features such as ic_std, peak_width, and DVA are removed. | Cell03 | CatBoost | TRUE | 43 | 10 | 41 |  | 0.01983314 | 0.01703059 | 0.8631051
StructuredWindowAblation | ica_shape_features_missing | ICA-shape/DVA features such as ic_std, peak_width, and DVA are removed. | Cell10 | CatBoost | TRUE | 42 | 11 | 41 |  | 0.01608098 | 0.01156008 | 0.937244
StructuredWindowAblation | ica_shape_features_missing | ICA-shape/DVA features such as ic_std, peak_width, and DVA are removed. | Cell11 | CatBoost | TRUE | 39 | 14 | 41 |  | 0.03037832 | 0.02348571 | 0.7831144
StructuredWindowAblation | ica_shape_features_missing | ICA-shape/DVA features such as ic_std, peak_width, and DVA are removed. | Cell12 | CatBoost | TRUE | 44 | 9 | 41 |  | 0.0217767 | 0.01580832 | 0.8604236
StructuredWindowAblation | ica_shape_features_missing | ICA-shape/DVA features such as ic_std, peak_width, and DVA are removed. | Cell01 | MAW-GME | TRUE | 44 | 9 | 41 | 28 | 0.01000237 | 0.00871153 | 0.973887
StructuredWindowAblation | ica_shape_features_missing | ICA-shape/DVA features such as ic_std, peak_width, and DVA are removed. | Cell03 | MAW-GME | TRUE | 43 | 10 | 41 | 28 | 0.01981111 | 0.01746825 | 0.8634091
StructuredWindowAblation | ica_shape_features_missing | ICA-shape/DVA features such as ic_std, peak_width, and DVA are removed. | Cell10 | MAW-GME | TRUE | 42 | 11 | 41 | 28 | 0.006676296 | 0.006180172 | 0.9891831
StructuredWindowAblation | ica_shape_features_missing | ICA-shape/DVA features such as ic_std, peak_width, and DVA are removed. | Cell11 | MAW-GME | TRUE | 39 | 14 | 41 | 28 | 0.01301557 | 0.00962049 | 0.9601866
StructuredWindowAblation | ica_shape_features_missing | ICA-shape/DVA features such as ic_std, peak_width, and DVA are removed. | Cell12 | MAW-GME | TRUE | 44 | 9 | 41 | 28 | 0.01386819 | 0.01242346 | 0.9433933

## structured_summary
exclude_outliers | scenario | description | model | RMSE_mean | RMSE_std | MAE_mean | MAE_std | R2_mean | R2_std
FALSE | all_windows_available | All window-specific features are available. | CatBoost | 0.01235706 | 0.005139638 | 0.01087541 | 0.005434579 | 0.9614548 | 0.0449874
FALSE | all_windows_available | All window-specific features are available. | ExtraTrees | 0.0109095 | 0.0066974 | 0.009804525 | 0.006881858 | 0.9609487 | 0.05962644
FALSE | all_windows_available | All window-specific features are available. | HistGB | 0.03739957 | 0.005280237 | 0.0312381 | 0.003679937 | 0.7063519 | 0.2411868
FALSE | all_windows_available | All window-specific features are available. | LightGBM | 0.03622026 | 0.006776773 | 0.03043709 | 0.004745564 | 0.7122358 | 0.264677
FALSE | all_windows_available | All window-specific features are available. | MAW-GME | 0.01166283 | 0.005120273 | 0.01085059 | 0.004966737 | 0.9634303 | 0.04745029
FALSE | all_windows_available | All window-specific features are available. | RandomForest | 0.01080388 | 0.005817578 | 0.009910483 | 0.005937174 | 0.9657264 | 0.04747365
FALSE | all_windows_available | All window-specific features are available. | Ridge | 0.01261942 | 0.004048025 | 0.01133462 | 0.004333773 | 0.9609026 | 0.04598477
FALSE | all_windows_available | All window-specific features are available. | XGBoost | 0.01382726 | 0.007018009 | 0.01145331 | 0.006946059 | 0.9395355 | 0.09385799
FALSE | ica_shape_features_missing | ICA-shape/DVA features such as ic_std, peak_width, and DVA are removed. | CatBoost | 0.01176654 | 0.00499925 | 0.01014682 | 0.004720595 | 0.9660152 | 0.03739677
FALSE | ica_shape_features_missing | ICA-shape/DVA features such as ic_std, peak_width, and DVA are removed. | ExtraTrees | 0.009756493 | 0.005788847 | 0.008790098 | 0.005975938 | 0.9690731 | 0.04751088
FALSE | ica_shape_features_missing | ICA-shape/DVA features such as ic_std, peak_width, and DVA are removed. | HistGB | 0.03823638 | 0.004772816 | 0.03185245 | 0.005106171 | 0.7392555 | 0.06103226
FALSE | ica_shape_features_missing | ICA-shape/DVA features such as ic_std, peak_width, and DVA are removed. | LightGBM | 0.0384665 | 0.005001212 | 0.03230072 | 0.005590786 | 0.7354737 | 0.06714364
FALSE | ica_shape_features_missing | ICA-shape/DVA features such as ic_std, peak_width, and DVA are removed. | MAW-GME | 0.01116543 | 0.004157537 | 0.01009899 | 0.003896655 | 0.9693201 | 0.03516131
FALSE | ica_shape_features_missing | ICA-shape/DVA features such as ic_std, peak_width, and DVA are removed. | RandomForest | 0.01020141 | 0.004421316 | 0.009175933 | 0.004458386 | 0.9745074 | 0.02747148
FALSE | ica_shape_features_missing | ICA-shape/DVA features such as ic_std, peak_width, and DVA are removed. | Ridge | 0.01176094 | 0.005345163 | 0.01103816 | 0.005262666 | 0.9626933 | 0.04724186
FALSE | ica_shape_features_missing | ICA-shape/DVA features such as ic_std, peak_width, and DVA are removed. | XGBoost | 0.01376698 | 0.006599211 | 0.01152319 | 0.006792215 | 0.9412504 | 0.09049994
FALSE | only_full_window | Only full-window features are available. | CatBoost | 0.0135627 | 0.004624005 | 0.01165715 | 0.004708383 | 0.956308 | 0.04739021
FALSE | only_full_window | Only full-window features are available. | ExtraTrees | 0.01044867 | 0.005077339 | 0.009309782 | 0.005279873 | 0.9689058 | 0.0425868
FALSE | only_full_window | Only full-window features are available. | HistGB | 0.03522884 | 0.00611883 | 0.02950705 | 0.006519949 | 0.7650475 | 0.1041681
FALSE | only_full_window | Only full-window features are available. | LightGBM | 0.03804541 | 0.004858363 | 0.03186049 | 0.004892828 | 0.7310377 | 0.1035203
FALSE | only_full_window | Only full-window features are available. | MAW-GME | 0.01078016 | 0.005209339 | 0.009987014 | 0.00519984 | 0.9662431 | 0.04795545
FALSE | only_full_window | Only full-window features are available. | RandomForest | 0.01089353 | 0.004449757 | 0.009591672 | 0.004544638 | 0.9698721 | 0.03537352
FALSE | only_full_window | Only full-window features are available. | Ridge | 0.01199699 | 0.005679337 | 0.01100589 | 0.005408363 | 0.961123 | 0.04788602
FALSE | only_full_window | Only full-window features are available. | XGBoost | 0.01395145 | 0.006867759 | 0.01140693 | 0.006492182 | 0.940111 | 0.08979592
FALSE | only_medium_window | Only medium partial-window features are available. | CatBoost | 0.0150158 | 0.005289739 | 0.01270799 | 0.005596727 | 0.9464617 | 0.05771469
FALSE | only_medium_window | Only medium partial-window features are available. | ExtraTrees | 0.010604 | 0.00502746 | 0.009099246 | 0.004735219 | 0.9689673 | 0.04051384
FALSE | only_medium_window | Only medium partial-window features are available. | HistGB | 0.04221661 | 0.0029216 | 0.03534456 | 0.001275852 | 0.6545361 | 0.1890673
FALSE | only_medium_window | Only medium partial-window features are available. | LightGBM | 0.04234351 | 0.003079047 | 0.03586008 | 0.001843909 | 0.6454124 | 0.2228564
FALSE | only_medium_window | Only medium partial-window features are available. | MAW-GME | 0.01272102 | 0.005165517 | 0.0117326 | 0.004847463 | 0.9568079 | 0.05674123
FALSE | only_medium_window | Only medium partial-window features are available. | RandomForest | 0.01150624 | 0.005027518 | 0.01015429 | 0.004767584 | 0.9655669 | 0.04187861
FALSE | only_medium_window | Only medium partial-window features are available. | Ridge | 0.01396081 | 0.005173588 | 0.01209561 | 0.004927771 | 0.9510961 | 0.05851344
FALSE | only_medium_window | Only medium partial-window features are available. | XGBoost | 0.01477886 | 0.004952789 | 0.01216627 | 0.005341099 | 0.9431587 | 0.07347009
FALSE | only_narrow_window | Only narrow partial-window features are available. | CatBoost | 0.01350256 | 0.006115668 | 0.01133934 | 0.005676657 | 0.9526798 | 0.05699947
FALSE | only_narrow_window | Only narrow partial-window features are available. | ExtraTrees | 0.01057084 | 0.005866857 | 0.009657526 | 0.005997069 | 0.9650686 | 0.05271535
FALSE | only_narrow_window | Only narrow partial-window features are available. | HistGB | 0.04055343 | 0.008555412 | 0.03278892 | 0.006966811 | 0.7034434 | 0.1108352
FALSE | only_narrow_window | Only narrow partial-window features are available. | LightGBM | 0.03969941 | 0.006983325 | 0.03341357 | 0.007648551 | 0.7161982 | 0.09206458
FALSE | only_narrow_window | Only narrow partial-window features are available. | MAW-GME | 0.01113973 | 0.005079828 | 0.01008211 | 0.005371968 | 0.9650284 | 0.04857574
FALSE | only_narrow_window | Only narrow partial-window features are available. | RandomForest | 0.01080862 | 0.006119109 | 0.009620978 | 0.005841717 | 0.9660768 | 0.04495908
FALSE | only_narrow_window | Only narrow partial-window features are available. | Ridge | 0.01052658 | 0.004860283 | 0.009520207 | 0.004956002 | 0.9683475 | 0.04479583
FALSE | only_narrow_window | Only narrow partial-window features are available. | XGBoost | 0.01333233 | 0.007019285 | 0.01159698 | 0.007144102 | 0.9467623 | 0.07375136
FALSE | only_very_narrow_window | Only very-narrow partial-window features are available. | CatBoost | 0.01561635 | 0.005438451 | 0.01262256 | 0.004985396 | 0.9518861 | 0.03130629
FALSE | only_very_narrow_window | Only very-narrow partial-window features are available. | ExtraTrees | 0.01231379 | 0.004682717 | 0.009955356 | 0.004546462 | 0.9672173 | 0.02766325
FALSE | only_very_narrow_window | Only very-narrow partial-window features are available. | HistGB | 0.04007007 | 0.007298424 | 0.03290746 | 0.00759231 | 0.7119731 | 0.09146945
FALSE | only_very_narrow_window | Only very-narrow partial-window features are available. | LightGBM | 0.04043277 | 0.005844116 | 0.03364338 | 0.006712609 | 0.7094433 | 0.06871832
FALSE | only_very_narrow_window | Only very-narrow partial-window features are available. | MAW-GME | 0.0149337 | 0.004863078 | 0.01257001 | 0.004395249 | 0.951709 | 0.04163814
FALSE | only_very_narrow_window | Only very-narrow partial-window features are available. | RandomForest | 0.01372349 | 0.005382132 | 0.01105816 | 0.004707582 | 0.961874 | 0.02813163
FALSE | only_very_narrow_window | Only very-narrow partial-window features are available. | Ridge | 0.02063721 | 0.006238786 | 0.01877829 | 0.005925335 | 0.9075422 | 0.08002735
FALSE | only_very_narrow_window | Only very-narrow partial-window features are available. | XGBoost | 0.01712392 | 0.006119348 | 0.01377676 | 0.005478434 | 0.9315385 | 0.06520459
FALSE | pmax_features_missing | All pmax-related features are removed from the all-window feature set. | CatBoost | 0.01264633 | 0.00535363 | 0.01131956 | 0.005505795 | 0.956792 | 0.05696726
FALSE | pmax_features_missing | All pmax-related features are removed from the all-window feature set. | ExtraTrees | 0.01134118 | 0.006580622 | 0.01011129 | 0.006739218 | 0.9588173 | 0.06267205
FALSE | pmax_features_missing | All pmax-related features are removed from the all-window feature set. | HistGB | 0.03557693 | 0.007314915 | 0.02975628 | 0.004584445 | 0.7294063 | 0.2298617
FALSE | pmax_features_missing | All pmax-related features are removed from the all-window feature set. | LightGBM | 0.03690057 | 0.006589645 | 0.03046028 | 0.004729465 | 0.7129977 | 0.2313952
FALSE | pmax_features_missing | All pmax-related features are removed from the all-window feature set. | MAW-GME | 0.01103379 | 0.006185873 | 0.01024571 | 0.006043417 | 0.9620033 | 0.05588172
FALSE | pmax_features_missing | All pmax-related features are removed from the all-window feature set. | RandomForest | 0.01154214 | 0.006889351 | 0.01052303 | 0.007075557 | 0.9561941 | 0.06822147
FALSE | pmax_features_missing | All pmax-related features are removed from the all-window feature set. | Ridge | 0.01571914 | 0.003872381 | 0.01448726 | 0.004033929 | 0.9447521 | 0.05250002
FALSE | pmax_features_missing | All pmax-related features are removed from the all-window feature set. | XGBoost | 0.01188752 | 0.007208554 | 0.01004326 | 0.007681386 | 0.9496325 | 0.08292952
TRUE | all_windows_available | All window-specific features are available. | CatBoost | 0.01769369 | 0.005423971 | 0.01478831 | 0.005187133 | 0.9023651 | 0.07044868
TRUE | all_windows_available | All window-specific features are available. | ExtraTrees | 0.01083713 | 0.006037085 | 0.009912076 | 0.006371558 | 0.9541088 | 0.05231404
TRUE | all_windows_available | All window-specific features are available. | HistGB | 0.05160037 | 0.0275115 | 0.04338976 | 0.02382452 | 0.1461016 | 0.8472555
TRUE | all_windows_available | All window-specific features are available. | LightGBM | 0.05206921 | 0.02745543 | 0.0426844 | 0.0241077 | 0.1317721 | 0.8459344
TRUE | all_windows_available | All window-specific features are available. | MAW-GME | 0.01346794 | 0.005393047 | 0.01181298 | 0.005000494 | 0.9385508 | 0.05664442
TRUE | all_windows_available | All window-specific features are available. | RandomForest | 0.01227965 | 0.005281685 | 0.01088463 | 0.005576534 | 0.9470953 | 0.05307629
TRUE | all_windows_available | All window-specific features are available. | Ridge | 0.01462899 | 0.004148823 | 0.01315982 | 0.004371274 | 0.9334562 | 0.04501629
TRUE | all_windows_available | All window-specific features are available. | XGBoost | 0.01338537 | 0.007302113 | 0.0115285 | 0.006896789 | 0.930674 | 0.0871551
TRUE | ica_shape_features_missing | ICA-shape/DVA features such as ic_std, peak_width, and DVA are removed. | CatBoost | 0.01991374 | 0.007044023 | 0.01549753 | 0.005396927 | 0.8818743 | 0.0718025
TRUE | ica_shape_features_missing | ICA-shape/DVA features such as ic_std, peak_width, and DVA are removed. | ExtraTrees | 0.01025524 | 0.005629399 | 0.00943587 | 0.005928424 | 0.9591722 | 0.04684575
TRUE | ica_shape_features_missing | ICA-shape/DVA features such as ic_std, peak_width, and DVA are removed. | HistGB | 0.05007128 | 0.02783795 | 0.0414796 | 0.02420187 | 0.1971821 | 0.8538184
TRUE | ica_shape_features_missing | ICA-shape/DVA features such as ic_std, peak_width, and DVA are removed. | LightGBM | 0.05106076 | 0.02741046 | 0.04292079 | 0.02349725 | 0.1750356 | 0.8435558
TRUE | ica_shape_features_missing | ICA-shape/DVA features such as ic_std, peak_width, and DVA are removed. | MAW-GME | 0.01267471 | 0.004888536 | 0.01088078 | 0.004305934 | 0.9460118 | 0.04917259
TRUE | ica_shape_features_missing | ICA-shape/DVA features such as ic_std, peak_width, and DVA are removed. | RandomForest | 0.01190023 | 0.004335064 | 0.01038366 | 0.004396055 | 0.9532628 | 0.04030027
TRUE | ica_shape_features_missing | ICA-shape/DVA features such as ic_std, peak_width, and DVA are removed. | Ridge | 0.01274849 | 0.006359733 | 0.01194899 | 0.006195874 | 0.9413414 | 0.04933186
TRUE | ica_shape_features_missing | ICA-shape/DVA features such as ic_std, peak_width, and DVA are removed. | XGBoost | 0.01330191 | 0.007229465 | 0.01147608 | 0.007039724 | 0.9313667 | 0.09102277
TRUE | only_full_window | Only full-window features are available. | CatBoost | 0.01843991 | 0.00737022 | 0.01488043 | 0.006110744 | 0.8909526 | 0.08098197
TRUE | only_full_window | Only full-window features are available. | ExtraTrees | 0.01070655 | 0.005288032 | 0.00961576 | 0.005591987 | 0.9576311 | 0.04389207
TRUE | only_full_window | Only full-window features are available. | HistGB | 0.04811056 | 0.03049293 | 0.0390937 | 0.0265954 | 0.2134964 | 0.8773099
TRUE | only_full_window | Only full-window features are available. | LightGBM | 0.04960846 | 0.02954627 | 0.04117392 | 0.02548955 | 0.1854513 | 0.8633008
TRUE | only_full_window | Only full-window features are available. | MAW-GME | 0.01304038 | 0.005650939 | 0.01156926 | 0.005128599 | 0.941518 | 0.05633893
TRUE | only_full_window | Only full-window features are available. | RandomForest | 0.01254543 | 0.004506553 | 0.0109342 | 0.00427018 | 0.9488821 | 0.04003013
TRUE | only_full_window | Only full-window features are available. | Ridge | 0.0131749 | 0.006123596 | 0.01212042 | 0.006078901 | 0.9391173 | 0.04919021
TRUE | only_full_window | Only full-window features are available. | XGBoost | 0.01365979 | 0.00727945 | 0.01160588 | 0.006916463 | 0.9287928 | 0.08904364
TRUE | only_medium_window | Only medium partial-window features are available. | CatBoost | 0.01971378 | 0.005047205 | 0.01564336 | 0.004287276 | 0.8844085 | 0.0640584
TRUE | only_medium_window | Only medium partial-window features are available. | ExtraTrees | 0.01097893 | 0.004561576 | 0.009532189 | 0.004565446 | 0.958172 | 0.03895343
TRUE | only_medium_window | Only medium partial-window features are available. | HistGB | 0.05303266 | 0.0271021 | 0.04398235 | 0.02343558 | 0.1062724 | 0.8418924
TRUE | only_medium_window | Only medium partial-window features are available. | LightGBM | 0.05313262 | 0.0266183 | 0.04343765 | 0.02342631 | 0.1156106 | 0.8294343
TRUE | only_medium_window | Only medium partial-window features are available. | MAW-GME | 0.01498031 | 0.00594816 | 0.01297918 | 0.004918932 | 0.9256236 | 0.06582545
TRUE | only_medium_window | Only medium partial-window features are available. | RandomForest | 0.01314623 | 0.004016018 | 0.01121616 | 0.004090952 | 0.9452586 | 0.04017017
TRUE | only_medium_window | Only medium partial-window features are available. | Ridge | 0.01747297 | 0.004836062 | 0.01492905 | 0.004181006 | 0.9074247 | 0.05124908
TRUE | only_medium_window | Only medium partial-window features are available. | XGBoost | 0.01452161 | 0.006170546 | 0.01204194 | 0.006333774 | 0.9276624 | 0.07504716
TRUE | only_narrow_window | Only narrow partial-window features are available. | CatBoost | 0.0162202 | 0.006938884 | 0.01336711 | 0.006455694 | 0.9077334 | 0.09419283
TRUE | only_narrow_window | Only narrow partial-window features are available. | ExtraTrees | 0.01070261 | 0.006175231 | 0.00995203 | 0.006277443 | 0.9544639 | 0.05515885
TRUE | only_narrow_window | Only narrow partial-window features are available. | HistGB | 0.04871669 | 0.02896541 | 0.03973812 | 0.02540248 | 0.220366 | 0.8701463
TRUE | only_narrow_window | Only narrow partial-window features are available. | LightGBM | 0.04814764 | 0.02936842 | 0.03909633 | 0.025853 | 0.2324032 | 0.8749872
TRUE | only_narrow_window | Only narrow partial-window features are available. | MAW-GME | 0.0116636 | 0.005550198 | 0.01050413 | 0.0056452 | 0.9505279 | 0.05567474
TRUE | only_narrow_window | Only narrow partial-window features are available. | RandomForest | 0.01150544 | 0.004913022 | 0.01044189 | 0.005142504 | 0.953492 | 0.04880401
TRUE | only_narrow_window | Only narrow partial-window features are available. | Ridge | 0.01195104 | 0.005024747 | 0.01083885 | 0.005201916 | 0.9502459 | 0.04761947
TRUE | only_narrow_window | Only narrow partial-window features are available. | XGBoost | 0.01344108 | 0.007016967 | 0.01161922 | 0.006982338 | 0.9355004 | 0.06689216
TRUE | only_very_narrow_window | Only very-narrow partial-window features are available. | CatBoost | 0.01999223 | 0.005873192 | 0.01620513 | 0.004660413 | 0.8746173 | 0.08582561
TRUE | only_very_narrow_window | Only very-narrow partial-window features are available. | ExtraTrees | 0.01338469 | 0.004793487 | 0.01097667 | 0.004615131 | 0.9421898 | 0.04446364
TRUE | only_very_narrow_window | Only very-narrow partial-window features are available. | HistGB | 0.04860909 | 0.02897334 | 0.03925416 | 0.02586896 | 0.2258605 | 0.8693297
TRUE | only_very_narrow_window | Only very-narrow partial-window features are available. | LightGBM | 0.04956316 | 0.02835916 | 0.04088575 | 0.02490839 | 0.2086779 | 0.8589321
TRUE | only_very_narrow_window | Only very-narrow partial-window features are available. | MAW-GME | 0.01682357 | 0.005721801 | 0.0139341 | 0.004984988 | 0.9085881 | 0.06926008
TRUE | only_very_narrow_window | Only very-narrow partial-window features are available. | RandomForest | 0.01580936 | 0.006027004 | 0.01288187 | 0.005525877 | 0.918137 | 0.06697948
TRUE | only_very_narrow_window | Only very-narrow partial-window features are available. | Ridge | 0.02313618 | 0.005849013 | 0.02110446 | 0.005202942 | 0.8401489 | 0.0786451
TRUE | only_very_narrow_window | Only very-narrow partial-window features are available. | XGBoost | 0.01793382 | 0.006643235 | 0.0147805 | 0.00628802 | 0.8949798 | 0.08118329
TRUE | pmax_features_missing | All pmax-related features are removed from the all-window feature set. | CatBoost | 0.01630786 | 0.007345739 | 0.01387038 | 0.006913832 | 0.9045707 | 0.09963245
TRUE | pmax_features_missing | All pmax-related features are removed from the all-window feature set. | ExtraTrees | 0.01169101 | 0.006020815 | 0.010708 | 0.006290716 | 0.9483326 | 0.05779044
TRUE | pmax_features_missing | All pmax-related features are removed from the all-window feature set. | HistGB | 0.05155191 | 0.02732686 | 0.04334642 | 0.02354844 | 0.1522292 | 0.8444111
TRUE | pmax_features_missing | All pmax-related features are removed from the all-window feature set. | LightGBM | 0.05230368 | 0.0270805 | 0.04276796 | 0.02389725 | 0.131133 | 0.8402094
TRUE | pmax_features_missing | All pmax-related features are removed from the all-window feature set. | MAW-GME | 0.01326439 | 0.005705609 | 0.01196089 | 0.00528024 | 0.9385088 | 0.0650827
TRUE | pmax_features_missing | All pmax-related features are removed from the all-window feature set. | RandomForest | 0.01264034 | 0.00656748 | 0.01135822 | 0.006772152 | 0.9391705 | 0.07236345
TRUE | pmax_features_missing | All pmax-related features are removed from the all-window feature set. | Ridge | 0.01687219 | 0.004697749 | 0.01497595 | 0.004090547 | 0.9146285 | 0.0483518
TRUE | pmax_features_missing | All pmax-related features are removed from the all-window feature set. | XGBoost | 0.01181306 | 0.007420415 | 0.01018912 | 0.007730306 | 0.9419676 | 0.08486654

## structured_best
exclude_outliers | scenario | description | model | RMSE | MAE | R2
FALSE | all_windows_available | All window-specific features are available. | RandomForest | 0.01080388 | 0.009910483 | 0.9657264
FALSE | all_windows_available | All window-specific features are available. | ExtraTrees | 0.0109095 | 0.009804525 | 0.9609487
FALSE | all_windows_available | All window-specific features are available. | MAW-GME | 0.01166283 | 0.01085059 | 0.9634303
FALSE | all_windows_available | All window-specific features are available. | CatBoost | 0.01235706 | 0.01087541 | 0.9614548
FALSE | all_windows_available | All window-specific features are available. | Ridge | 0.01261942 | 0.01133462 | 0.9609026
FALSE | all_windows_available | All window-specific features are available. | XGBoost | 0.01382726 | 0.01145331 | 0.9395355
FALSE | all_windows_available | All window-specific features are available. | LightGBM | 0.03622026 | 0.03043709 | 0.7122358
FALSE | all_windows_available | All window-specific features are available. | HistGB | 0.03739957 | 0.0312381 | 0.7063519
FALSE | ica_shape_features_missing | ICA-shape/DVA features such as ic_std, peak_width, and DVA are removed. | ExtraTrees | 0.009756493 | 0.008790098 | 0.9690731
FALSE | ica_shape_features_missing | ICA-shape/DVA features such as ic_std, peak_width, and DVA are removed. | RandomForest | 0.01020141 | 0.009175933 | 0.9745074
FALSE | ica_shape_features_missing | ICA-shape/DVA features such as ic_std, peak_width, and DVA are removed. | MAW-GME | 0.01116543 | 0.01009899 | 0.9693201
FALSE | ica_shape_features_missing | ICA-shape/DVA features such as ic_std, peak_width, and DVA are removed. | Ridge | 0.01176094 | 0.01103816 | 0.9626933
FALSE | ica_shape_features_missing | ICA-shape/DVA features such as ic_std, peak_width, and DVA are removed. | CatBoost | 0.01176654 | 0.01014682 | 0.9660152
FALSE | ica_shape_features_missing | ICA-shape/DVA features such as ic_std, peak_width, and DVA are removed. | XGBoost | 0.01376698 | 0.01152319 | 0.9412504
FALSE | ica_shape_features_missing | ICA-shape/DVA features such as ic_std, peak_width, and DVA are removed. | HistGB | 0.03823638 | 0.03185245 | 0.7392555
FALSE | ica_shape_features_missing | ICA-shape/DVA features such as ic_std, peak_width, and DVA are removed. | LightGBM | 0.0384665 | 0.03230072 | 0.7354737
FALSE | only_full_window | Only full-window features are available. | ExtraTrees | 0.01044867 | 0.009309782 | 0.9689058
FALSE | only_full_window | Only full-window features are available. | MAW-GME | 0.01078016 | 0.009987014 | 0.9662431
FALSE | only_full_window | Only full-window features are available. | RandomForest | 0.01089353 | 0.009591672 | 0.9698721
FALSE | only_full_window | Only full-window features are available. | Ridge | 0.01199699 | 0.01100589 | 0.961123
FALSE | only_full_window | Only full-window features are available. | CatBoost | 0.0135627 | 0.01165715 | 0.956308
FALSE | only_full_window | Only full-window features are available. | XGBoost | 0.01395145 | 0.01140693 | 0.940111
FALSE | only_full_window | Only full-window features are available. | HistGB | 0.03522884 | 0.02950705 | 0.7650475
FALSE | only_full_window | Only full-window features are available. | LightGBM | 0.03804541 | 0.03186049 | 0.7310377
FALSE | only_medium_window | Only medium partial-window features are available. | ExtraTrees | 0.010604 | 0.009099246 | 0.9689673
FALSE | only_medium_window | Only medium partial-window features are available. | RandomForest | 0.01150624 | 0.01015429 | 0.9655669
FALSE | only_medium_window | Only medium partial-window features are available. | MAW-GME | 0.01272102 | 0.0117326 | 0.9568079
FALSE | only_medium_window | Only medium partial-window features are available. | Ridge | 0.01396081 | 0.01209561 | 0.9510961
FALSE | only_medium_window | Only medium partial-window features are available. | XGBoost | 0.01477886 | 0.01216627 | 0.9431587
FALSE | only_medium_window | Only medium partial-window features are available. | CatBoost | 0.0150158 | 0.01270799 | 0.9464617
FALSE | only_medium_window | Only medium partial-window features are available. | HistGB | 0.04221661 | 0.03534456 | 0.6545361
FALSE | only_medium_window | Only medium partial-window features are available. | LightGBM | 0.04234351 | 0.03586008 | 0.6454124
FALSE | only_narrow_window | Only narrow partial-window features are available. | Ridge | 0.01052658 | 0.009520207 | 0.9683475
FALSE | only_narrow_window | Only narrow partial-window features are available. | ExtraTrees | 0.01057084 | 0.009657526 | 0.9650686
FALSE | only_narrow_window | Only narrow partial-window features are available. | RandomForest | 0.01080862 | 0.009620978 | 0.9660768
FALSE | only_narrow_window | Only narrow partial-window features are available. | MAW-GME | 0.01113973 | 0.01008211 | 0.9650284
FALSE | only_narrow_window | Only narrow partial-window features are available. | XGBoost | 0.01333233 | 0.01159698 | 0.9467623
FALSE | only_narrow_window | Only narrow partial-window features are available. | CatBoost | 0.01350256 | 0.01133934 | 0.9526798
FALSE | only_narrow_window | Only narrow partial-window features are available. | LightGBM | 0.03969941 | 0.03341357 | 0.7161982
FALSE | only_narrow_window | Only narrow partial-window features are available. | HistGB | 0.04055343 | 0.03278892 | 0.7034434
FALSE | only_very_narrow_window | Only very-narrow partial-window features are available. | ExtraTrees | 0.01231379 | 0.009955356 | 0.9672173
FALSE | only_very_narrow_window | Only very-narrow partial-window features are available. | RandomForest | 0.01372349 | 0.01105816 | 0.961874
FALSE | only_very_narrow_window | Only very-narrow partial-window features are available. | MAW-GME | 0.0149337 | 0.01257001 | 0.951709
FALSE | only_very_narrow_window | Only very-narrow partial-window features are available. | CatBoost | 0.01561635 | 0.01262256 | 0.9518861
FALSE | only_very_narrow_window | Only very-narrow partial-window features are available. | XGBoost | 0.01712392 | 0.01377676 | 0.9315385
FALSE | only_very_narrow_window | Only very-narrow partial-window features are available. | Ridge | 0.02063721 | 0.01877829 | 0.9075422
FALSE | only_very_narrow_window | Only very-narrow partial-window features are available. | HistGB | 0.04007007 | 0.03290746 | 0.7119731
FALSE | only_very_narrow_window | Only very-narrow partial-window features are available. | LightGBM | 0.04043277 | 0.03364338 | 0.7094433
FALSE | pmax_features_missing | All pmax-related features are removed from the all-window feature set. | MAW-GME | 0.01103379 | 0.01024571 | 0.9620033
FALSE | pmax_features_missing | All pmax-related features are removed from the all-window feature set. | ExtraTrees | 0.01134118 | 0.01011129 | 0.9588173
FALSE | pmax_features_missing | All pmax-related features are removed from the all-window feature set. | RandomForest | 0.01154214 | 0.01052303 | 0.9561941
FALSE | pmax_features_missing | All pmax-related features are removed from the all-window feature set. | XGBoost | 0.01188752 | 0.01004326 | 0.9496325
FALSE | pmax_features_missing | All pmax-related features are removed from the all-window feature set. | CatBoost | 0.01264633 | 0.01131956 | 0.956792
FALSE | pmax_features_missing | All pmax-related features are removed from the all-window feature set. | Ridge | 0.01571914 | 0.01448726 | 0.9447521
FALSE | pmax_features_missing | All pmax-related features are removed from the all-window feature set. | HistGB | 0.03557693 | 0.02975628 | 0.7294063
FALSE | pmax_features_missing | All pmax-related features are removed from the all-window feature set. | LightGBM | 0.03690057 | 0.03046028 | 0.7129977
TRUE | all_windows_available | All window-specific features are available. | ExtraTrees | 0.01083713 | 0.009912076 | 0.9541088
TRUE | all_windows_available | All window-specific features are available. | RandomForest | 0.01227965 | 0.01088463 | 0.9470953
TRUE | all_windows_available | All window-specific features are available. | XGBoost | 0.01338537 | 0.0115285 | 0.930674
TRUE | all_windows_available | All window-specific features are available. | MAW-GME | 0.01346794 | 0.01181298 | 0.9385508
TRUE | all_windows_available | All window-specific features are available. | Ridge | 0.01462899 | 0.01315982 | 0.9334562
TRUE | all_windows_available | All window-specific features are available. | CatBoost | 0.01769369 | 0.01478831 | 0.9023651
TRUE | all_windows_available | All window-specific features are available. | HistGB | 0.05160037 | 0.04338976 | 0.1461016
TRUE | all_windows_available | All window-specific features are available. | LightGBM | 0.05206921 | 0.0426844 | 0.1317721
TRUE | ica_shape_features_missing | ICA-shape/DVA features such as ic_std, peak_width, and DVA are removed. | ExtraTrees | 0.01025524 | 0.00943587 | 0.9591722
TRUE | ica_shape_features_missing | ICA-shape/DVA features such as ic_std, peak_width, and DVA are removed. | RandomForest | 0.01190023 | 0.01038366 | 0.9532628
TRUE | ica_shape_features_missing | ICA-shape/DVA features such as ic_std, peak_width, and DVA are removed. | MAW-GME | 0.01267471 | 0.01088078 | 0.9460118
TRUE | ica_shape_features_missing | ICA-shape/DVA features such as ic_std, peak_width, and DVA are removed. | Ridge | 0.01274849 | 0.01194899 | 0.9413414
TRUE | ica_shape_features_missing | ICA-shape/DVA features such as ic_std, peak_width, and DVA are removed. | XGBoost | 0.01330191 | 0.01147608 | 0.9313667
TRUE | ica_shape_features_missing | ICA-shape/DVA features such as ic_std, peak_width, and DVA are removed. | CatBoost | 0.01991374 | 0.01549753 | 0.8818743
TRUE | ica_shape_features_missing | ICA-shape/DVA features such as ic_std, peak_width, and DVA are removed. | HistGB | 0.05007128 | 0.0414796 | 0.1971821
TRUE | ica_shape_features_missing | ICA-shape/DVA features such as ic_std, peak_width, and DVA are removed. | LightGBM | 0.05106076 | 0.04292079 | 0.1750356
TRUE | only_full_window | Only full-window features are available. | ExtraTrees | 0.01070655 | 0.00961576 | 0.9576311
TRUE | only_full_window | Only full-window features are available. | RandomForest | 0.01254543 | 0.0109342 | 0.9488821
TRUE | only_full_window | Only full-window features are available. | MAW-GME | 0.01304038 | 0.01156926 | 0.941518
TRUE | only_full_window | Only full-window features are available. | Ridge | 0.0131749 | 0.01212042 | 0.9391173
TRUE | only_full_window | Only full-window features are available. | XGBoost | 0.01365979 | 0.01160588 | 0.9287928
TRUE | only_full_window | Only full-window features are available. | CatBoost | 0.01843991 | 0.01488043 | 0.8909526
TRUE | only_full_window | Only full-window features are available. | HistGB | 0.04811056 | 0.0390937 | 0.2134964
TRUE | only_full_window | Only full-window features are available. | LightGBM | 0.04960846 | 0.04117392 | 0.1854513
TRUE | only_medium_window | Only medium partial-window features are available. | ExtraTrees | 0.01097893 | 0.009532189 | 0.958172
TRUE | only_medium_window | Only medium partial-window features are available. | RandomForest | 0.01314623 | 0.01121616 | 0.9452586
TRUE | only_medium_window | Only medium partial-window features are available. | XGBoost | 0.01452161 | 0.01204194 | 0.9276624
TRUE | only_medium_window | Only medium partial-window features are available. | MAW-GME | 0.01498031 | 0.01297918 | 0.9256236
TRUE | only_medium_window | Only medium partial-window features are available. | Ridge | 0.01747297 | 0.01492905 | 0.9074247
TRUE | only_medium_window | Only medium partial-window features are available. | CatBoost | 0.01971378 | 0.01564336 | 0.8844085
TRUE | only_medium_window | Only medium partial-window features are available. | HistGB | 0.05303266 | 0.04398235 | 0.1062724
TRUE | only_medium_window | Only medium partial-window features are available. | LightGBM | 0.05313262 | 0.04343765 | 0.1156106
TRUE | only_narrow_window | Only narrow partial-window features are available. | ExtraTrees | 0.01070261 | 0.00995203 | 0.9544639
TRUE | only_narrow_window | Only narrow partial-window features are available. | RandomForest | 0.01150544 | 0.01044189 | 0.953492
TRUE | only_narrow_window | Only narrow partial-window features are available. | MAW-GME | 0.0116636 | 0.01050413 | 0.9505279
TRUE | only_narrow_window | Only narrow partial-window features are available. | Ridge | 0.01195104 | 0.01083885 | 0.9502459
TRUE | only_narrow_window | Only narrow partial-window features are available. | XGBoost | 0.01344108 | 0.01161922 | 0.9355004
TRUE | only_narrow_window | Only narrow partial-window features are available. | CatBoost | 0.0162202 | 0.01336711 | 0.9077334
TRUE | only_narrow_window | Only narrow partial-window features are available. | LightGBM | 0.04814764 | 0.03909633 | 0.2324032
TRUE | only_narrow_window | Only narrow partial-window features are available. | HistGB | 0.04871669 | 0.03973812 | 0.220366
TRUE | only_very_narrow_window | Only very-narrow partial-window features are available. | ExtraTrees | 0.01338469 | 0.01097667 | 0.9421898
TRUE | only_very_narrow_window | Only very-narrow partial-window features are available. | RandomForest | 0.01580936 | 0.01288187 | 0.918137
TRUE | only_very_narrow_window | Only very-narrow partial-window features are available. | MAW-GME | 0.01682357 | 0.0139341 | 0.9085881
TRUE | only_very_narrow_window | Only very-narrow partial-window features are available. | XGBoost | 0.01793382 | 0.0147805 | 0.8949798
TRUE | only_very_narrow_window | Only very-narrow partial-window features are available. | CatBoost | 0.01999223 | 0.01620513 | 0.8746173
TRUE | only_very_narrow_window | Only very-narrow partial-window features are available. | Ridge | 0.02313618 | 0.02110446 | 0.8401489
TRUE | only_very_narrow_window | Only very-narrow partial-window features are available. | HistGB | 0.04860909 | 0.03925416 | 0.2258605
TRUE | only_very_narrow_window | Only very-narrow partial-window features are available. | LightGBM | 0.04956316 | 0.04088575 | 0.2086779
TRUE | pmax_features_missing | All pmax-related features are removed from the all-window feature set. | ExtraTrees | 0.01169101 | 0.010708 | 0.9483326
TRUE | pmax_features_missing | All pmax-related features are removed from the all-window feature set. | XGBoost | 0.01181306 | 0.01018912 | 0.9419676
TRUE | pmax_features_missing | All pmax-related features are removed from the all-window feature set. | RandomForest | 0.01264034 | 0.01135822 | 0.9391705
TRUE | pmax_features_missing | All pmax-related features are removed from the all-window feature set. | MAW-GME | 0.01326439 | 0.01196089 | 0.9385088
TRUE | pmax_features_missing | All pmax-related features are removed from the all-window feature set. | CatBoost | 0.01630786 | 0.01387038 | 0.9045707
TRUE | pmax_features_missing | All pmax-related features are removed from the all-window feature set. | Ridge | 0.01687219 | 0.01497595 | 0.9146285
TRUE | pmax_features_missing | All pmax-related features are removed from the all-window feature set. | HistGB | 0.05155191 | 0.04334642 | 0.1522292
TRUE | pmax_features_missing | All pmax-related features are removed from the all-window feature set. | LightGBM | 0.05230368 | 0.04276796 | 0.131133

## structured_features
scenario | description | exclude_outliers | feature | n_features
all_windows_available | All window-specific features are available. | FALSE | pmax_full_32_42 | 61
all_windows_available | All window-specific features are available. | FALSE | pmax_voltage_full_32_42 | 61
all_windows_available | All window-specific features are available. | FALSE | ic_area_full_32_42 | 61
all_windows_available | All window-specific features are available. | FALSE | ic_mean_full_32_42 | 61
all_windows_available | All window-specific features are available. | FALSE | ic_std_full_32_42 | 61
all_windows_available | All window-specific features are available. | FALSE | peak_width_full_32_42 | 61
all_windows_available | All window-specific features are available. | FALSE | charge_time_window_full_32_42 | 61
all_windows_available | All window-specific features are available. | FALSE | q_delta_window_full_32_42 | 61
all_windows_available | All window-specific features are available. | FALSE | dva_mean_full_32_42 | 61
all_windows_available | All window-specific features are available. | FALSE | dva_std_full_32_42 | 61
all_windows_available | All window-specific features are available. | FALSE | dva_abs_mean_full_32_42 | 61
all_windows_available | All window-specific features are available. | FALSE | temp_mean_window_full_32_42 | 61
all_windows_available | All window-specific features are available. | FALSE | temp_max_window_full_32_42 | 61
all_windows_available | All window-specific features are available. | FALSE | pmax_norm_full_32_42 | 61
all_windows_available | All window-specific features are available. | FALSE | cycle_number | 61
all_windows_available | All window-specific features are available. | FALSE | temp_mean | 61
all_windows_available | All window-specific features are available. | FALSE | temp_max | 61
all_windows_available | All window-specific features are available. | FALSE | temp_min | 61
all_windows_available | All window-specific features are available. | FALSE | temp_std | 61
all_windows_available | All window-specific features are available. | FALSE | pmax_medium_35_40 | 61
all_windows_available | All window-specific features are available. | FALSE | pmax_voltage_medium_35_40 | 61
all_windows_available | All window-specific features are available. | FALSE | ic_area_medium_35_40 | 61
all_windows_available | All window-specific features are available. | FALSE | ic_mean_medium_35_40 | 61
all_windows_available | All window-specific features are available. | FALSE | ic_std_medium_35_40 | 61
all_windows_available | All window-specific features are available. | FALSE | peak_width_medium_35_40 | 61
all_windows_available | All window-specific features are available. | FALSE | charge_time_window_medium_35_40 | 61
all_windows_available | All window-specific features are available. | FALSE | q_delta_window_medium_35_40 | 61
all_windows_available | All window-specific features are available. | FALSE | dva_mean_medium_35_40 | 61
all_windows_available | All window-specific features are available. | FALSE | dva_std_medium_35_40 | 61
all_windows_available | All window-specific features are available. | FALSE | dva_abs_mean_medium_35_40 | 61
all_windows_available | All window-specific features are available. | FALSE | temp_mean_window_medium_35_40 | 61
all_windows_available | All window-specific features are available. | FALSE | temp_max_window_medium_35_40 | 61
all_windows_available | All window-specific features are available. | FALSE | pmax_norm_medium_35_40 | 61
all_windows_available | All window-specific features are available. | FALSE | pmax_narrow_36_385 | 61
all_windows_available | All window-specific features are available. | FALSE | pmax_voltage_narrow_36_385 | 61
all_windows_available | All window-specific features are available. | FALSE | ic_area_narrow_36_385 | 61
all_windows_available | All window-specific features are available. | FALSE | ic_mean_narrow_36_385 | 61
all_windows_available | All window-specific features are available. | FALSE | ic_std_narrow_36_385 | 61
all_windows_available | All window-specific features are available. | FALSE | peak_width_narrow_36_385 | 61
all_windows_available | All window-specific features are available. | FALSE | charge_time_window_narrow_36_385 | 61
all_windows_available | All window-specific features are available. | FALSE | q_delta_window_narrow_36_385 | 61
all_windows_available | All window-specific features are available. | FALSE | dva_mean_narrow_36_385 | 61
all_windows_available | All window-specific features are available. | FALSE | dva_std_narrow_36_385 | 61
all_windows_available | All window-specific features are available. | FALSE | dva_abs_mean_narrow_36_385 | 61
all_windows_available | All window-specific features are available. | FALSE | temp_mean_window_narrow_36_385 | 61
all_windows_available | All window-specific features are available. | FALSE | temp_max_window_narrow_36_385 | 61
all_windows_available | All window-specific features are available. | FALSE | pmax_norm_narrow_36_385 | 61
all_windows_available | All window-specific features are available. | FALSE | pmax_very_narrow_365_38 | 61
all_windows_available | All window-specific features are available. | FALSE | pmax_voltage_very_narrow_365_38 | 61
all_windows_available | All window-specific features are available. | FALSE | ic_area_very_narrow_365_38 | 61
all_windows_available | All window-specific features are available. | FALSE | ic_mean_very_narrow_365_38 | 61
all_windows_available | All window-specific features are available. | FALSE | ic_std_very_narrow_365_38 | 61
all_windows_available | All window-specific features are available. | FALSE | peak_width_very_narrow_365_38 | 61
all_windows_available | All window-specific features are available. | FALSE | charge_time_window_very_narrow_365_38 | 61
all_windows_available | All window-specific features are available. | FALSE | q_delta_window_very_narrow_365_38 | 61
all_windows_available | All window-specific features are available. | FALSE | dva_mean_very_narrow_365_38 | 61
all_windows_available | All window-specific features are available. | FALSE | dva_std_very_narrow_365_38 | 61
all_windows_available | All window-specific features are available. | FALSE | dva_abs_mean_very_narrow_365_38 | 61
all_windows_available | All window-specific features are available. | FALSE | temp_mean_window_very_narrow_365_38 | 61
all_windows_available | All window-specific features are available. | FALSE | temp_max_window_very_narrow_365_38 | 61
all_windows_available | All window-specific features are available. | FALSE | pmax_norm_very_narrow_365_38 | 61
only_full_window | Only full-window features are available. | FALSE | pmax_full_32_42 | 19
only_full_window | Only full-window features are available. | FALSE | pmax_voltage_full_32_42 | 19
only_full_window | Only full-window features are available. | FALSE | ic_area_full_32_42 | 19
only_full_window | Only full-window features are available. | FALSE | ic_mean_full_32_42 | 19
only_full_window | Only full-window features are available. | FALSE | ic_std_full_32_42 | 19
only_full_window | Only full-window features are available. | FALSE | peak_width_full_32_42 | 19
only_full_window | Only full-window features are available. | FALSE | charge_time_window_full_32_42 | 19
only_full_window | Only full-window features are available. | FALSE | q_delta_window_full_32_42 | 19
only_full_window | Only full-window features are available. | FALSE | dva_mean_full_32_42 | 19
only_full_window | Only full-window features are available. | FALSE | dva_std_full_32_42 | 19
only_full_window | Only full-window features are available. | FALSE | dva_abs_mean_full_32_42 | 19
only_full_window | Only full-window features are available. | FALSE | temp_mean_window_full_32_42 | 19
only_full_window | Only full-window features are available. | FALSE | temp_max_window_full_32_42 | 19
only_full_window | Only full-window features are available. | FALSE | pmax_norm_full_32_42 | 19
only_full_window | Only full-window features are available. | FALSE | cycle_number | 19
only_full_window | Only full-window features are available. | FALSE | temp_mean | 19
only_full_window | Only full-window features are available. | FALSE | temp_max | 19
only_full_window | Only full-window features are available. | FALSE | temp_min | 19
only_full_window | Only full-window features are available. | FALSE | temp_std | 19
only_medium_window | Only medium partial-window features are available. | FALSE | pmax_medium_35_40 | 19
only_medium_window | Only medium partial-window features are available. | FALSE | pmax_voltage_medium_35_40 | 19
only_medium_window | Only medium partial-window features are available. | FALSE | ic_area_medium_35_40 | 19
only_medium_window | Only medium partial-window features are available. | FALSE | ic_mean_medium_35_40 | 19
only_medium_window | Only medium partial-window features are available. | FALSE | ic_std_medium_35_40 | 19
only_medium_window | Only medium partial-window features are available. | FALSE | peak_width_medium_35_40 | 19
only_medium_window | Only medium partial-window features are available. | FALSE | charge_time_window_medium_35_40 | 19
only_medium_window | Only medium partial-window features are available. | FALSE | q_delta_window_medium_35_40 | 19
only_medium_window | Only medium partial-window features are available. | FALSE | dva_mean_medium_35_40 | 19
only_medium_window | Only medium partial-window features are available. | FALSE | dva_std_medium_35_40 | 19
only_medium_window | Only medium partial-window features are available. | FALSE | dva_abs_mean_medium_35_40 | 19
only_medium_window | Only medium partial-window features are available. | FALSE | temp_mean_window_medium_35_40 | 19
only_medium_window | Only medium partial-window features are available. | FALSE | temp_max_window_medium_35_40 | 19
only_medium_window | Only medium partial-window features are available. | FALSE | pmax_norm_medium_35_40 | 19
only_medium_window | Only medium partial-window features are available. | FALSE | cycle_number | 19
only_medium_window | Only medium partial-window features are available. | FALSE | temp_mean | 19
only_medium_window | Only medium partial-window features are available. | FALSE | temp_max | 19
only_medium_window | Only medium partial-window features are available. | FALSE | temp_min | 19
only_medium_window | Only medium partial-window features are available. | FALSE | temp_std | 19
only_narrow_window | Only narrow partial-window features are available. | FALSE | pmax_narrow_36_385 | 19
only_narrow_window | Only narrow partial-window features are available. | FALSE | pmax_voltage_narrow_36_385 | 19
only_narrow_window | Only narrow partial-window features are available. | FALSE | ic_area_narrow_36_385 | 19
only_narrow_window | Only narrow partial-window features are available. | FALSE | ic_mean_narrow_36_385 | 19
only_narrow_window | Only narrow partial-window features are available. | FALSE | ic_std_narrow_36_385 | 19
only_narrow_window | Only narrow partial-window features are available. | FALSE | peak_width_narrow_36_385 | 19
only_narrow_window | Only narrow partial-window features are available. | FALSE | charge_time_window_narrow_36_385 | 19
only_narrow_window | Only narrow partial-window features are available. | FALSE | q_delta_window_narrow_36_385 | 19
only_narrow_window | Only narrow partial-window features are available. | FALSE | dva_mean_narrow_36_385 | 19
only_narrow_window | Only narrow partial-window features are available. | FALSE | dva_std_narrow_36_385 | 19
only_narrow_window | Only narrow partial-window features are available. | FALSE | dva_abs_mean_narrow_36_385 | 19
only_narrow_window | Only narrow partial-window features are available. | FALSE | temp_mean_window_narrow_36_385 | 19
only_narrow_window | Only narrow partial-window features are available. | FALSE | temp_max_window_narrow_36_385 | 19
only_narrow_window | Only narrow partial-window features are available. | FALSE | pmax_norm_narrow_36_385 | 19
only_narrow_window | Only narrow partial-window features are available. | FALSE | cycle_number | 19
only_narrow_window | Only narrow partial-window features are available. | FALSE | temp_mean | 19
only_narrow_window | Only narrow partial-window features are available. | FALSE | temp_max | 19
only_narrow_window | Only narrow partial-window features are available. | FALSE | temp_min | 19
only_narrow_window | Only narrow partial-window features are available. | FALSE | temp_std | 19
only_very_narrow_window | Only very-narrow partial-window features are available. | FALSE | pmax_very_narrow_365_38 | 19
only_very_narrow_window | Only very-narrow partial-window features are available. | FALSE | pmax_voltage_very_narrow_365_38 | 19
only_very_narrow_window | Only very-narrow partial-window features are available. | FALSE | ic_area_very_narrow_365_38 | 19
only_very_narrow_window | Only very-narrow partial-window features are available. | FALSE | ic_mean_very_narrow_365_38 | 19
only_very_narrow_window | Only very-narrow partial-window features are available. | FALSE | ic_std_very_narrow_365_38 | 19
only_very_narrow_window | Only very-narrow partial-window features are available. | FALSE | peak_width_very_narrow_365_38 | 19
only_very_narrow_window | Only very-narrow partial-window features are available. | FALSE | charge_time_window_very_narrow_365_38 | 19
only_very_narrow_window | Only very-narrow partial-window features are available. | FALSE | q_delta_window_very_narrow_365_38 | 19
only_very_narrow_window | Only very-narrow partial-window features are available. | FALSE | dva_mean_very_narrow_365_38 | 19
only_very_narrow_window | Only very-narrow partial-window features are available. | FALSE | dva_std_very_narrow_365_38 | 19
only_very_narrow_window | Only very-narrow partial-window features are available. | FALSE | dva_abs_mean_very_narrow_365_38 | 19
only_very_narrow_window | Only very-narrow partial-window features are available. | FALSE | temp_mean_window_very_narrow_365_38 | 19
only_very_narrow_window | Only very-narrow partial-window features are available. | FALSE | temp_max_window_very_narrow_365_38 | 19
only_very_narrow_window | Only very-narrow partial-window features are available. | FALSE | pmax_norm_very_narrow_365_38 | 19
only_very_narrow_window | Only very-narrow partial-window features are available. | FALSE | cycle_number | 19
only_very_narrow_window | Only very-narrow partial-window features are available. | FALSE | temp_mean | 19
only_very_narrow_window | Only very-narrow partial-window features are available. | FALSE | temp_max | 19
only_very_narrow_window | Only very-narrow partial-window features are available. | FALSE | temp_min | 19
only_very_narrow_window | Only very-narrow partial-window features are available. | FALSE | temp_std | 19
pmax_features_missing | All pmax-related features are removed from the all-window feature set. | FALSE | ic_area_full_32_42 | 49
pmax_features_missing | All pmax-related features are removed from the all-window feature set. | FALSE | ic_mean_full_32_42 | 49
pmax_features_missing | All pmax-related features are removed from the all-window feature set. | FALSE | ic_std_full_32_42 | 49
pmax_features_missing | All pmax-related features are removed from the all-window feature set. | FALSE | peak_width_full_32_42 | 49
pmax_features_missing | All pmax-related features are removed from the all-window feature set. | FALSE | charge_time_window_full_32_42 | 49
pmax_features_missing | All pmax-related features are removed from the all-window feature set. | FALSE | q_delta_window_full_32_42 | 49
pmax_features_missing | All pmax-related features are removed from the all-window feature set. | FALSE | dva_mean_full_32_42 | 49
pmax_features_missing | All pmax-related features are removed from the all-window feature set. | FALSE | dva_std_full_32_42 | 49
pmax_features_missing | All pmax-related features are removed from the all-window feature set. | FALSE | dva_abs_mean_full_32_42 | 49
pmax_features_missing | All pmax-related features are removed from the all-window feature set. | FALSE | temp_mean_window_full_32_42 | 49
pmax_features_missing | All pmax-related features are removed from the all-window feature set. | FALSE | temp_max_window_full_32_42 | 49
pmax_features_missing | All pmax-related features are removed from the all-window feature set. | FALSE | cycle_number | 49
pmax_features_missing | All pmax-related features are removed from the all-window feature set. | FALSE | temp_mean | 49
pmax_features_missing | All pmax-related features are removed from the all-window feature set. | FALSE | temp_max | 49
pmax_features_missing | All pmax-related features are removed from the all-window feature set. | FALSE | temp_min | 49
pmax_features_missing | All pmax-related features are removed from the all-window feature set. | FALSE | temp_std | 49
pmax_features_missing | All pmax-related features are removed from the all-window feature set. | FALSE | ic_area_medium_35_40 | 49
pmax_features_missing | All pmax-related features are removed from the all-window feature set. | FALSE | ic_mean_medium_35_40 | 49
pmax_features_missing | All pmax-related features are removed from the all-window feature set. | FALSE | ic_std_medium_35_40 | 49
pmax_features_missing | All pmax-related features are removed from the all-window feature set. | FALSE | peak_width_medium_35_40 | 49
pmax_features_missing | All pmax-related features are removed from the all-window feature set. | FALSE | charge_time_window_medium_35_40 | 49
pmax_features_missing | All pmax-related features are removed from the all-window feature set. | FALSE | q_delta_window_medium_35_40 | 49
pmax_features_missing | All pmax-related features are removed from the all-window feature set. | FALSE | dva_mean_medium_35_40 | 49
pmax_features_missing | All pmax-related features are removed from the all-window feature set. | FALSE | dva_std_medium_35_40 | 49
pmax_features_missing | All pmax-related features are removed from the all-window feature set. | FALSE | dva_abs_mean_medium_35_40 | 49
pmax_features_missing | All pmax-related features are removed from the all-window feature set. | FALSE | temp_mean_window_medium_35_40 | 49
pmax_features_missing | All pmax-related features are removed from the all-window feature set. | FALSE | temp_max_window_medium_35_40 | 49
pmax_features_missing | All pmax-related features are removed from the all-window feature set. | FALSE | ic_area_narrow_36_385 | 49
pmax_features_missing | All pmax-related features are removed from the all-window feature set. | FALSE | ic_mean_narrow_36_385 | 49
pmax_features_missing | All pmax-related features are removed from the all-window feature set. | FALSE | ic_std_narrow_36_385 | 49
pmax_features_missing | All pmax-related features are removed from the all-window feature set. | FALSE | peak_width_narrow_36_385 | 49
pmax_features_missing | All pmax-related features are removed from the all-window feature set. | FALSE | charge_time_window_narrow_36_385 | 49
pmax_features_missing | All pmax-related features are removed from the all-window feature set. | FALSE | q_delta_window_narrow_36_385 | 49
pmax_features_missing | All pmax-related features are removed from the all-window feature set. | FALSE | dva_mean_narrow_36_385 | 49
pmax_features_missing | All pmax-related features are removed from the all-window feature set. | FALSE | dva_std_narrow_36_385 | 49
pmax_features_missing | All pmax-related features are removed from the all-window feature set. | FALSE | dva_abs_mean_narrow_36_385 | 49
pmax_features_missing | All pmax-related features are removed from the all-window feature set. | FALSE | temp_mean_window_narrow_36_385 | 49
pmax_features_missing | All pmax-related features are removed from the all-window feature set. | FALSE | temp_max_window_narrow_36_385 | 49
pmax_features_missing | All pmax-related features are removed from the all-window feature set. | FALSE | ic_area_very_narrow_365_38 | 49
pmax_features_missing | All pmax-related features are removed from the all-window feature set. | FALSE | ic_mean_very_narrow_365_38 | 49
pmax_features_missing | All pmax-related features are removed from the all-window feature set. | FALSE | ic_std_very_narrow_365_38 | 49
pmax_features_missing | All pmax-related features are removed from the all-window feature set. | FALSE | peak_width_very_narrow_365_38 | 49
pmax_features_missing | All pmax-related features are removed from the all-window feature set. | FALSE | charge_time_window_very_narrow_365_38 | 49
pmax_features_missing | All pmax-related features are removed from the all-window feature set. | FALSE | q_delta_window_very_narrow_365_38 | 49
pmax_features_missing | All pmax-related features are removed from the all-window feature set. | FALSE | dva_mean_very_narrow_365_38 | 49
pmax_features_missing | All pmax-related features are removed from the all-window feature set. | FALSE | dva_std_very_narrow_365_38 | 49
pmax_features_missing | All pmax-related features are removed from the all-window feature set. | FALSE | dva_abs_mean_very_narrow_365_38 | 49
pmax_features_missing | All pmax-related features are removed from the all-window feature set. | FALSE | temp_mean_window_very_narrow_365_38 | 49
pmax_features_missing | All pmax-related features are removed from the all-window feature set. | FALSE | temp_max_window_very_narrow_365_38 | 49
ica_shape_features_missing | ICA-shape/DVA features such as ic_std, peak_width, and DVA are removed. | FALSE | pmax_full_32_42 | 41
ica_shape_features_missing | ICA-shape/DVA features such as ic_std, peak_width, and DVA are removed. | FALSE | pmax_voltage_full_32_42 | 41
ica_shape_features_missing | ICA-shape/DVA features such as ic_std, peak_width, and DVA are removed. | FALSE | ic_area_full_32_42 | 41
ica_shape_features_missing | ICA-shape/DVA features such as ic_std, peak_width, and DVA are removed. | FALSE | ic_mean_full_32_42 | 41
ica_shape_features_missing | ICA-shape/DVA features such as ic_std, peak_width, and DVA are removed. | FALSE | charge_time_window_full_32_42 | 41
ica_shape_features_missing | ICA-shape/DVA features such as ic_std, peak_width, and DVA are removed. | FALSE | q_delta_window_full_32_42 | 41
ica_shape_features_missing | ICA-shape/DVA features such as ic_std, peak_width, and DVA are removed. | FALSE | temp_mean_window_full_32_42 | 41
ica_shape_features_missing | ICA-shape/DVA features such as ic_std, peak_width, and DVA are removed. | FALSE | temp_max_window_full_32_42 | 41
ica_shape_features_missing | ICA-shape/DVA features such as ic_std, peak_width, and DVA are removed. | FALSE | pmax_norm_full_32_42 | 41
ica_shape_features_missing | ICA-shape/DVA features such as ic_std, peak_width, and DVA are removed. | FALSE | cycle_number | 41
ica_shape_features_missing | ICA-shape/DVA features such as ic_std, peak_width, and DVA are removed. | FALSE | temp_mean | 41
ica_shape_features_missing | ICA-shape/DVA features such as ic_std, peak_width, and DVA are removed. | FALSE | temp_max | 41
ica_shape_features_missing | ICA-shape/DVA features such as ic_std, peak_width, and DVA are removed. | FALSE | temp_min | 41
ica_shape_features_missing | ICA-shape/DVA features such as ic_std, peak_width, and DVA are removed. | FALSE | temp_std | 41
ica_shape_features_missing | ICA-shape/DVA features such as ic_std, peak_width, and DVA are removed. | FALSE | pmax_medium_35_40 | 41
ica_shape_features_missing | ICA-shape/DVA features such as ic_std, peak_width, and DVA are removed. | FALSE | pmax_voltage_medium_35_40 | 41
ica_shape_features_missing | ICA-shape/DVA features such as ic_std, peak_width, and DVA are removed. | FALSE | ic_area_medium_35_40 | 41
ica_shape_features_missing | ICA-shape/DVA features such as ic_std, peak_width, and DVA are removed. | FALSE | ic_mean_medium_35_40 | 41
ica_shape_features_missing | ICA-shape/DVA features such as ic_std, peak_width, and DVA are removed. | FALSE | charge_time_window_medium_35_40 | 41
ica_shape_features_missing | ICA-shape/DVA features such as ic_std, peak_width, and DVA are removed. | FALSE | q_delta_window_medium_35_40 | 41
ica_shape_features_missing | ICA-shape/DVA features such as ic_std, peak_width, and DVA are removed. | FALSE | temp_mean_window_medium_35_40 | 41
ica_shape_features_missing | ICA-shape/DVA features such as ic_std, peak_width, and DVA are removed. | FALSE | temp_max_window_medium_35_40 | 41
ica_shape_features_missing | ICA-shape/DVA features such as ic_std, peak_width, and DVA are removed. | FALSE | pmax_norm_medium_35_40 | 41
ica_shape_features_missing | ICA-shape/DVA features such as ic_std, peak_width, and DVA are removed. | FALSE | pmax_narrow_36_385 | 41
ica_shape_features_missing | ICA-shape/DVA features such as ic_std, peak_width, and DVA are removed. | FALSE | pmax_voltage_narrow_36_385 | 41
ica_shape_features_missing | ICA-shape/DVA features such as ic_std, peak_width, and DVA are removed. | FALSE | ic_area_narrow_36_385 | 41
ica_shape_features_missing | ICA-shape/DVA features such as ic_std, peak_width, and DVA are removed. | FALSE | ic_mean_narrow_36_385 | 41
ica_shape_features_missing | ICA-shape/DVA features such as ic_std, peak_width, and DVA are removed. | FALSE | charge_time_window_narrow_36_385 | 41
ica_shape_features_missing | ICA-shape/DVA features such as ic_std, peak_width, and DVA are removed. | FALSE | q_delta_window_narrow_36_385 | 41
ica_shape_features_missing | ICA-shape/DVA features such as ic_std, peak_width, and DVA are removed. | FALSE | temp_mean_window_narrow_36_385 | 41
ica_shape_features_missing | ICA-shape/DVA features such as ic_std, peak_width, and DVA are removed. | FALSE | temp_max_window_narrow_36_385 | 41
ica_shape_features_missing | ICA-shape/DVA features such as ic_std, peak_width, and DVA are removed. | FALSE | pmax_norm_narrow_36_385 | 41
ica_shape_features_missing | ICA-shape/DVA features such as ic_std, peak_width, and DVA are removed. | FALSE | pmax_very_narrow_365_38 | 41
ica_shape_features_missing | ICA-shape/DVA features such as ic_std, peak_width, and DVA are removed. | FALSE | pmax_voltage_very_narrow_365_38 | 41
ica_shape_features_missing | ICA-shape/DVA features such as ic_std, peak_width, and DVA are removed. | FALSE | ic_area_very_narrow_365_38 | 41
ica_shape_features_missing | ICA-shape/DVA features such as ic_std, peak_width, and DVA are removed. | FALSE | ic_mean_very_narrow_365_38 | 41
ica_shape_features_missing | ICA-shape/DVA features such as ic_std, peak_width, and DVA are removed. | FALSE | charge_time_window_very_narrow_365_38 | 41
ica_shape_features_missing | ICA-shape/DVA features such as ic_std, peak_width, and DVA are removed. | FALSE | q_delta_window_very_narrow_365_38 | 41
ica_shape_features_missing | ICA-shape/DVA features such as ic_std, peak_width, and DVA are removed. | FALSE | temp_mean_window_very_narrow_365_38 | 41
ica_shape_features_missing | ICA-shape/DVA features such as ic_std, peak_width, and DVA are removed. | FALSE | temp_max_window_very_narrow_365_38 | 41
ica_shape_features_missing | ICA-shape/DVA features such as ic_std, peak_width, and DVA are removed. | FALSE | pmax_norm_very_narrow_365_38 | 41
all_windows_available | All window-specific features are available. | TRUE | pmax_full_32_42 | 61
all_windows_available | All window-specific features are available. | TRUE | pmax_voltage_full_32_42 | 61
all_windows_available | All window-specific features are available. | TRUE | ic_area_full_32_42 | 61
all_windows_available | All window-specific features are available. | TRUE | ic_mean_full_32_42 | 61
all_windows_available | All window-specific features are available. | TRUE | ic_std_full_32_42 | 61
all_windows_available | All window-specific features are available. | TRUE | peak_width_full_32_42 | 61
all_windows_available | All window-specific features are available. | TRUE | charge_time_window_full_32_42 | 61
all_windows_available | All window-specific features are available. | TRUE | q_delta_window_full_32_42 | 61
all_windows_available | All window-specific features are available. | TRUE | dva_mean_full_32_42 | 61
all_windows_available | All window-specific features are available. | TRUE | dva_std_full_32_42 | 61
all_windows_available | All window-specific features are available. | TRUE | dva_abs_mean_full_32_42 | 61
all_windows_available | All window-specific features are available. | TRUE | temp_mean_window_full_32_42 | 61
all_windows_available | All window-specific features are available. | TRUE | temp_max_window_full_32_42 | 61
all_windows_available | All window-specific features are available. | TRUE | pmax_norm_full_32_42 | 61
all_windows_available | All window-specific features are available. | TRUE | cycle_number | 61
all_windows_available | All window-specific features are available. | TRUE | temp_mean | 61
all_windows_available | All window-specific features are available. | TRUE | temp_max | 61
all_windows_available | All window-specific features are available. | TRUE | temp_min | 61
all_windows_available | All window-specific features are available. | TRUE | temp_std | 61
all_windows_available | All window-specific features are available. | TRUE | pmax_medium_35_40 | 61
all_windows_available | All window-specific features are available. | TRUE | pmax_voltage_medium_35_40 | 61
all_windows_available | All window-specific features are available. | TRUE | ic_area_medium_35_40 | 61
all_windows_available | All window-specific features are available. | TRUE | ic_mean_medium_35_40 | 61
all_windows_available | All window-specific features are available. | TRUE | ic_std_medium_35_40 | 61
all_windows_available | All window-specific features are available. | TRUE | peak_width_medium_35_40 | 61
all_windows_available | All window-specific features are available. | TRUE | charge_time_window_medium_35_40 | 61
all_windows_available | All window-specific features are available. | TRUE | q_delta_window_medium_35_40 | 61
all_windows_available | All window-specific features are available. | TRUE | dva_mean_medium_35_40 | 61
all_windows_available | All window-specific features are available. | TRUE | dva_std_medium_35_40 | 61
all_windows_available | All window-specific features are available. | TRUE | dva_abs_mean_medium_35_40 | 61
all_windows_available | All window-specific features are available. | TRUE | temp_mean_window_medium_35_40 | 61
all_windows_available | All window-specific features are available. | TRUE | temp_max_window_medium_35_40 | 61
all_windows_available | All window-specific features are available. | TRUE | pmax_norm_medium_35_40 | 61
all_windows_available | All window-specific features are available. | TRUE | pmax_narrow_36_385 | 61
all_windows_available | All window-specific features are available. | TRUE | pmax_voltage_narrow_36_385 | 61
all_windows_available | All window-specific features are available. | TRUE | ic_area_narrow_36_385 | 61
all_windows_available | All window-specific features are available. | TRUE | ic_mean_narrow_36_385 | 61
all_windows_available | All window-specific features are available. | TRUE | ic_std_narrow_36_385 | 61
all_windows_available | All window-specific features are available. | TRUE | peak_width_narrow_36_385 | 61
all_windows_available | All window-specific features are available. | TRUE | charge_time_window_narrow_36_385 | 61
all_windows_available | All window-specific features are available. | TRUE | q_delta_window_narrow_36_385 | 61
all_windows_available | All window-specific features are available. | TRUE | dva_mean_narrow_36_385 | 61
all_windows_available | All window-specific features are available. | TRUE | dva_std_narrow_36_385 | 61
all_windows_available | All window-specific features are available. | TRUE | dva_abs_mean_narrow_36_385 | 61
all_windows_available | All window-specific features are available. | TRUE | temp_mean_window_narrow_36_385 | 61
all_windows_available | All window-specific features are available. | TRUE | temp_max_window_narrow_36_385 | 61
all_windows_available | All window-specific features are available. | TRUE | pmax_norm_narrow_36_385 | 61
all_windows_available | All window-specific features are available. | TRUE | pmax_very_narrow_365_38 | 61
all_windows_available | All window-specific features are available. | TRUE | pmax_voltage_very_narrow_365_38 | 61
all_windows_available | All window-specific features are available. | TRUE | ic_area_very_narrow_365_38 | 61
all_windows_available | All window-specific features are available. | TRUE | ic_mean_very_narrow_365_38 | 61
all_windows_available | All window-specific features are available. | TRUE | ic_std_very_narrow_365_38 | 61
all_windows_available | All window-specific features are available. | TRUE | peak_width_very_narrow_365_38 | 61
all_windows_available | All window-specific features are available. | TRUE | charge_time_window_very_narrow_365_38 | 61
all_windows_available | All window-specific features are available. | TRUE | q_delta_window_very_narrow_365_38 | 61
all_windows_available | All window-specific features are available. | TRUE | dva_mean_very_narrow_365_38 | 61
all_windows_available | All window-specific features are available. | TRUE | dva_std_very_narrow_365_38 | 61
all_windows_available | All window-specific features are available. | TRUE | dva_abs_mean_very_narrow_365_38 | 61
all_windows_available | All window-specific features are available. | TRUE | temp_mean_window_very_narrow_365_38 | 61
all_windows_available | All window-specific features are available. | TRUE | temp_max_window_very_narrow_365_38 | 61
all_windows_available | All window-specific features are available. | TRUE | pmax_norm_very_narrow_365_38 | 61
only_full_window | Only full-window features are available. | TRUE | pmax_full_32_42 | 19
only_full_window | Only full-window features are available. | TRUE | pmax_voltage_full_32_42 | 19
only_full_window | Only full-window features are available. | TRUE | ic_area_full_32_42 | 19
only_full_window | Only full-window features are available. | TRUE | ic_mean_full_32_42 | 19
only_full_window | Only full-window features are available. | TRUE | ic_std_full_32_42 | 19
only_full_window | Only full-window features are available. | TRUE | peak_width_full_32_42 | 19
only_full_window | Only full-window features are available. | TRUE | charge_time_window_full_32_42 | 19
only_full_window | Only full-window features are available. | TRUE | q_delta_window_full_32_42 | 19
only_full_window | Only full-window features are available. | TRUE | dva_mean_full_32_42 | 19
only_full_window | Only full-window features are available. | TRUE | dva_std_full_32_42 | 19
only_full_window | Only full-window features are available. | TRUE | dva_abs_mean_full_32_42 | 19
only_full_window | Only full-window features are available. | TRUE | temp_mean_window_full_32_42 | 19
only_full_window | Only full-window features are available. | TRUE | temp_max_window_full_32_42 | 19
only_full_window | Only full-window features are available. | TRUE | pmax_norm_full_32_42 | 19
only_full_window | Only full-window features are available. | TRUE | cycle_number | 19
only_full_window | Only full-window features are available. | TRUE | temp_mean | 19
only_full_window | Only full-window features are available. | TRUE | temp_max | 19
only_full_window | Only full-window features are available. | TRUE | temp_min | 19
only_full_window | Only full-window features are available. | TRUE | temp_std | 19
only_medium_window | Only medium partial-window features are available. | TRUE | pmax_medium_35_40 | 19
only_medium_window | Only medium partial-window features are available. | TRUE | pmax_voltage_medium_35_40 | 19
only_medium_window | Only medium partial-window features are available. | TRUE | ic_area_medium_35_40 | 19
only_medium_window | Only medium partial-window features are available. | TRUE | ic_mean_medium_35_40 | 19
only_medium_window | Only medium partial-window features are available. | TRUE | ic_std_medium_35_40 | 19
only_medium_window | Only medium partial-window features are available. | TRUE | peak_width_medium_35_40 | 19
only_medium_window | Only medium partial-window features are available. | TRUE | charge_time_window_medium_35_40 | 19
only_medium_window | Only medium partial-window features are available. | TRUE | q_delta_window_medium_35_40 | 19
only_medium_window | Only medium partial-window features are available. | TRUE | dva_mean_medium_35_40 | 19
only_medium_window | Only medium partial-window features are available. | TRUE | dva_std_medium_35_40 | 19
only_medium_window | Only medium partial-window features are available. | TRUE | dva_abs_mean_medium_35_40 | 19
only_medium_window | Only medium partial-window features are available. | TRUE | temp_mean_window_medium_35_40 | 19
only_medium_window | Only medium partial-window features are available. | TRUE | temp_max_window_medium_35_40 | 19
only_medium_window | Only medium partial-window features are available. | TRUE | pmax_norm_medium_35_40 | 19
only_medium_window | Only medium partial-window features are available. | TRUE | cycle_number | 19
only_medium_window | Only medium partial-window features are available. | TRUE | temp_mean | 19
only_medium_window | Only medium partial-window features are available. | TRUE | temp_max | 19
only_medium_window | Only medium partial-window features are available. | TRUE | temp_min | 19
only_medium_window | Only medium partial-window features are available. | TRUE | temp_std | 19
only_narrow_window | Only narrow partial-window features are available. | TRUE | pmax_narrow_36_385 | 19
only_narrow_window | Only narrow partial-window features are available. | TRUE | pmax_voltage_narrow_36_385 | 19
only_narrow_window | Only narrow partial-window features are available. | TRUE | ic_area_narrow_36_385 | 19
only_narrow_window | Only narrow partial-window features are available. | TRUE | ic_mean_narrow_36_385 | 19
only_narrow_window | Only narrow partial-window features are available. | TRUE | ic_std_narrow_36_385 | 19
only_narrow_window | Only narrow partial-window features are available. | TRUE | peak_width_narrow_36_385 | 19
only_narrow_window | Only narrow partial-window features are available. | TRUE | charge_time_window_narrow_36_385 | 19
only_narrow_window | Only narrow partial-window features are available. | TRUE | q_delta_window_narrow_36_385 | 19
only_narrow_window | Only narrow partial-window features are available. | TRUE | dva_mean_narrow_36_385 | 19
only_narrow_window | Only narrow partial-window features are available. | TRUE | dva_std_narrow_36_385 | 19
only_narrow_window | Only narrow partial-window features are available. | TRUE | dva_abs_mean_narrow_36_385 | 19
only_narrow_window | Only narrow partial-window features are available. | TRUE | temp_mean_window_narrow_36_385 | 19
only_narrow_window | Only narrow partial-window features are available. | TRUE | temp_max_window_narrow_36_385 | 19
only_narrow_window | Only narrow partial-window features are available. | TRUE | pmax_norm_narrow_36_385 | 19
only_narrow_window | Only narrow partial-window features are available. | TRUE | cycle_number | 19
only_narrow_window | Only narrow partial-window features are available. | TRUE | temp_mean | 19
only_narrow_window | Only narrow partial-window features are available. | TRUE | temp_max | 19
only_narrow_window | Only narrow partial-window features are available. | TRUE | temp_min | 19
only_narrow_window | Only narrow partial-window features are available. | TRUE | temp_std | 19
only_very_narrow_window | Only very-narrow partial-window features are available. | TRUE | pmax_very_narrow_365_38 | 19
only_very_narrow_window | Only very-narrow partial-window features are available. | TRUE | pmax_voltage_very_narrow_365_38 | 19
only_very_narrow_window | Only very-narrow partial-window features are available. | TRUE | ic_area_very_narrow_365_38 | 19
only_very_narrow_window | Only very-narrow partial-window features are available. | TRUE | ic_mean_very_narrow_365_38 | 19
only_very_narrow_window | Only very-narrow partial-window features are available. | TRUE | ic_std_very_narrow_365_38 | 19
only_very_narrow_window | Only very-narrow partial-window features are available. | TRUE | peak_width_very_narrow_365_38 | 19
only_very_narrow_window | Only very-narrow partial-window features are available. | TRUE | charge_time_window_very_narrow_365_38 | 19
only_very_narrow_window | Only very-narrow partial-window features are available. | TRUE | q_delta_window_very_narrow_365_38 | 19
only_very_narrow_window | Only very-narrow partial-window features are available. | TRUE | dva_mean_very_narrow_365_38 | 19
only_very_narrow_window | Only very-narrow partial-window features are available. | TRUE | dva_std_very_narrow_365_38 | 19
only_very_narrow_window | Only very-narrow partial-window features are available. | TRUE | dva_abs_mean_very_narrow_365_38 | 19
only_very_narrow_window | Only very-narrow partial-window features are available. | TRUE | temp_mean_window_very_narrow_365_38 | 19
only_very_narrow_window | Only very-narrow partial-window features are available. | TRUE | temp_max_window_very_narrow_365_38 | 19
only_very_narrow_window | Only very-narrow partial-window features are available. | TRUE | pmax_norm_very_narrow_365_38 | 19
only_very_narrow_window | Only very-narrow partial-window features are available. | TRUE | cycle_number | 19
only_very_narrow_window | Only very-narrow partial-window features are available. | TRUE | temp_mean | 19
only_very_narrow_window | Only very-narrow partial-window features are available. | TRUE | temp_max | 19
only_very_narrow_window | Only very-narrow partial-window features are available. | TRUE | temp_min | 19
only_very_narrow_window | Only very-narrow partial-window features are available. | TRUE | temp_std | 19
pmax_features_missing | All pmax-related features are removed from the all-window feature set. | TRUE | ic_area_full_32_42 | 49
pmax_features_missing | All pmax-related features are removed from the all-window feature set. | TRUE | ic_mean_full_32_42 | 49
pmax_features_missing | All pmax-related features are removed from the all-window feature set. | TRUE | ic_std_full_32_42 | 49
pmax_features_missing | All pmax-related features are removed from the all-window feature set. | TRUE | peak_width_full_32_42 | 49
pmax_features_missing | All pmax-related features are removed from the all-window feature set. | TRUE | charge_time_window_full_32_42 | 49
pmax_features_missing | All pmax-related features are removed from the all-window feature set. | TRUE | q_delta_window_full_32_42 | 49
pmax_features_missing | All pmax-related features are removed from the all-window feature set. | TRUE | dva_mean_full_32_42 | 49
pmax_features_missing | All pmax-related features are removed from the all-window feature set. | TRUE | dva_std_full_32_42 | 49
pmax_features_missing | All pmax-related features are removed from the all-window feature set. | TRUE | dva_abs_mean_full_32_42 | 49
pmax_features_missing | All pmax-related features are removed from the all-window feature set. | TRUE | temp_mean_window_full_32_42 | 49
pmax_features_missing | All pmax-related features are removed from the all-window feature set. | TRUE | temp_max_window_full_32_42 | 49
pmax_features_missing | All pmax-related features are removed from the all-window feature set. | TRUE | cycle_number | 49
pmax_features_missing | All pmax-related features are removed from the all-window feature set. | TRUE | temp_mean | 49
pmax_features_missing | All pmax-related features are removed from the all-window feature set. | TRUE | temp_max | 49
pmax_features_missing | All pmax-related features are removed from the all-window feature set. | TRUE | temp_min | 49
pmax_features_missing | All pmax-related features are removed from the all-window feature set. | TRUE | temp_std | 49
pmax_features_missing | All pmax-related features are removed from the all-window feature set. | TRUE | ic_area_medium_35_40 | 49
pmax_features_missing | All pmax-related features are removed from the all-window feature set. | TRUE | ic_mean_medium_35_40 | 49
pmax_features_missing | All pmax-related features are removed from the all-window feature set. | TRUE | ic_std_medium_35_40 | 49
pmax_features_missing | All pmax-related features are removed from the all-window feature set. | TRUE | peak_width_medium_35_40 | 49
pmax_features_missing | All pmax-related features are removed from the all-window feature set. | TRUE | charge_time_window_medium_35_40 | 49
pmax_features_missing | All pmax-related features are removed from the all-window feature set. | TRUE | q_delta_window_medium_35_40 | 49
pmax_features_missing | All pmax-related features are removed from the all-window feature set. | TRUE | dva_mean_medium_35_40 | 49
pmax_features_missing | All pmax-related features are removed from the all-window feature set. | TRUE | dva_std_medium_35_40 | 49
pmax_features_missing | All pmax-related features are removed from the all-window feature set. | TRUE | dva_abs_mean_medium_35_40 | 49
pmax_features_missing | All pmax-related features are removed from the all-window feature set. | TRUE | temp_mean_window_medium_35_40 | 49
pmax_features_missing | All pmax-related features are removed from the all-window feature set. | TRUE | temp_max_window_medium_35_40 | 49
pmax_features_missing | All pmax-related features are removed from the all-window feature set. | TRUE | ic_area_narrow_36_385 | 49
pmax_features_missing | All pmax-related features are removed from the all-window feature set. | TRUE | ic_mean_narrow_36_385 | 49
pmax_features_missing | All pmax-related features are removed from the all-window feature set. | TRUE | ic_std_narrow_36_385 | 49
pmax_features_missing | All pmax-related features are removed from the all-window feature set. | TRUE | peak_width_narrow_36_385 | 49
pmax_features_missing | All pmax-related features are removed from the all-window feature set. | TRUE | charge_time_window_narrow_36_385 | 49
pmax_features_missing | All pmax-related features are removed from the all-window feature set. | TRUE | q_delta_window_narrow_36_385 | 49
pmax_features_missing | All pmax-related features are removed from the all-window feature set. | TRUE | dva_mean_narrow_36_385 | 49
pmax_features_missing | All pmax-related features are removed from the all-window feature set. | TRUE | dva_std_narrow_36_385 | 49
pmax_features_missing | All pmax-related features are removed from the all-window feature set. | TRUE | dva_abs_mean_narrow_36_385 | 49
pmax_features_missing | All pmax-related features are removed from the all-window feature set. | TRUE | temp_mean_window_narrow_36_385 | 49
pmax_features_missing | All pmax-related features are removed from the all-window feature set. | TRUE | temp_max_window_narrow_36_385 | 49
pmax_features_missing | All pmax-related features are removed from the all-window feature set. | TRUE | ic_area_very_narrow_365_38 | 49
pmax_features_missing | All pmax-related features are removed from the all-window feature set. | TRUE | ic_mean_very_narrow_365_38 | 49
pmax_features_missing | All pmax-related features are removed from the all-window feature set. | TRUE | ic_std_very_narrow_365_38 | 49
pmax_features_missing | All pmax-related features are removed from the all-window feature set. | TRUE | peak_width_very_narrow_365_38 | 49
pmax_features_missing | All pmax-related features are removed from the all-window feature set. | TRUE | charge_time_window_very_narrow_365_38 | 49
pmax_features_missing | All pmax-related features are removed from the all-window feature set. | TRUE | q_delta_window_very_narrow_365_38 | 49
pmax_features_missing | All pmax-related features are removed from the all-window feature set. | TRUE | dva_mean_very_narrow_365_38 | 49
pmax_features_missing | All pmax-related features are removed from the all-window feature set. | TRUE | dva_std_very_narrow_365_38 | 49
pmax_features_missing | All pmax-related features are removed from the all-window feature set. | TRUE | dva_abs_mean_very_narrow_365_38 | 49
pmax_features_missing | All pmax-related features are removed from the all-window feature set. | TRUE | temp_mean_window_very_narrow_365_38 | 49
pmax_features_missing | All pmax-related features are removed from the all-window feature set. | TRUE | temp_max_window_very_narrow_365_38 | 49
ica_shape_features_missing | ICA-shape/DVA features such as ic_std, peak_width, and DVA are removed. | TRUE | pmax_full_32_42 | 41
ica_shape_features_missing | ICA-shape/DVA features such as ic_std, peak_width, and DVA are removed. | TRUE | pmax_voltage_full_32_42 | 41
ica_shape_features_missing | ICA-shape/DVA features such as ic_std, peak_width, and DVA are removed. | TRUE | ic_area_full_32_42 | 41
ica_shape_features_missing | ICA-shape/DVA features such as ic_std, peak_width, and DVA are removed. | TRUE | ic_mean_full_32_42 | 41
ica_shape_features_missing | ICA-shape/DVA features such as ic_std, peak_width, and DVA are removed. | TRUE | charge_time_window_full_32_42 | 41
ica_shape_features_missing | ICA-shape/DVA features such as ic_std, peak_width, and DVA are removed. | TRUE | q_delta_window_full_32_42 | 41
ica_shape_features_missing | ICA-shape/DVA features such as ic_std, peak_width, and DVA are removed. | TRUE | temp_mean_window_full_32_42 | 41
ica_shape_features_missing | ICA-shape/DVA features such as ic_std, peak_width, and DVA are removed. | TRUE | temp_max_window_full_32_42 | 41
ica_shape_features_missing | ICA-shape/DVA features such as ic_std, peak_width, and DVA are removed. | TRUE | pmax_norm_full_32_42 | 41
ica_shape_features_missing | ICA-shape/DVA features such as ic_std, peak_width, and DVA are removed. | TRUE | cycle_number | 41
ica_shape_features_missing | ICA-shape/DVA features such as ic_std, peak_width, and DVA are removed. | TRUE | temp_mean | 41
ica_shape_features_missing | ICA-shape/DVA features such as ic_std, peak_width, and DVA are removed. | TRUE | temp_max | 41
ica_shape_features_missing | ICA-shape/DVA features such as ic_std, peak_width, and DVA are removed. | TRUE | temp_min | 41
ica_shape_features_missing | ICA-shape/DVA features such as ic_std, peak_width, and DVA are removed. | TRUE | temp_std | 41
ica_shape_features_missing | ICA-shape/DVA features such as ic_std, peak_width, and DVA are removed. | TRUE | pmax_medium_35_40 | 41
ica_shape_features_missing | ICA-shape/DVA features such as ic_std, peak_width, and DVA are removed. | TRUE | pmax_voltage_medium_35_40 | 41
ica_shape_features_missing | ICA-shape/DVA features such as ic_std, peak_width, and DVA are removed. | TRUE | ic_area_medium_35_40 | 41
ica_shape_features_missing | ICA-shape/DVA features such as ic_std, peak_width, and DVA are removed. | TRUE | ic_mean_medium_35_40 | 41
ica_shape_features_missing | ICA-shape/DVA features such as ic_std, peak_width, and DVA are removed. | TRUE | charge_time_window_medium_35_40 | 41
ica_shape_features_missing | ICA-shape/DVA features such as ic_std, peak_width, and DVA are removed. | TRUE | q_delta_window_medium_35_40 | 41
ica_shape_features_missing | ICA-shape/DVA features such as ic_std, peak_width, and DVA are removed. | TRUE | temp_mean_window_medium_35_40 | 41
ica_shape_features_missing | ICA-shape/DVA features such as ic_std, peak_width, and DVA are removed. | TRUE | temp_max_window_medium_35_40 | 41
ica_shape_features_missing | ICA-shape/DVA features such as ic_std, peak_width, and DVA are removed. | TRUE | pmax_norm_medium_35_40 | 41
ica_shape_features_missing | ICA-shape/DVA features such as ic_std, peak_width, and DVA are removed. | TRUE | pmax_narrow_36_385 | 41
ica_shape_features_missing | ICA-shape/DVA features such as ic_std, peak_width, and DVA are removed. | TRUE | pmax_voltage_narrow_36_385 | 41
ica_shape_features_missing | ICA-shape/DVA features such as ic_std, peak_width, and DVA are removed. | TRUE | ic_area_narrow_36_385 | 41
ica_shape_features_missing | ICA-shape/DVA features such as ic_std, peak_width, and DVA are removed. | TRUE | ic_mean_narrow_36_385 | 41
ica_shape_features_missing | ICA-shape/DVA features such as ic_std, peak_width, and DVA are removed. | TRUE | charge_time_window_narrow_36_385 | 41
ica_shape_features_missing | ICA-shape/DVA features such as ic_std, peak_width, and DVA are removed. | TRUE | q_delta_window_narrow_36_385 | 41
ica_shape_features_missing | ICA-shape/DVA features such as ic_std, peak_width, and DVA are removed. | TRUE | temp_mean_window_narrow_36_385 | 41
ica_shape_features_missing | ICA-shape/DVA features such as ic_std, peak_width, and DVA are removed. | TRUE | temp_max_window_narrow_36_385 | 41
ica_shape_features_missing | ICA-shape/DVA features such as ic_std, peak_width, and DVA are removed. | TRUE | pmax_norm_narrow_36_385 | 41
ica_shape_features_missing | ICA-shape/DVA features such as ic_std, peak_width, and DVA are removed. | TRUE | pmax_very_narrow_365_38 | 41
ica_shape_features_missing | ICA-shape/DVA features such as ic_std, peak_width, and DVA are removed. | TRUE | pmax_voltage_very_narrow_365_38 | 41
ica_shape_features_missing | ICA-shape/DVA features such as ic_std, peak_width, and DVA are removed. | TRUE | ic_area_very_narrow_365_38 | 41
ica_shape_features_missing | ICA-shape/DVA features such as ic_std, peak_width, and DVA are removed. | TRUE | ic_mean_very_narrow_365_38 | 41
ica_shape_features_missing | ICA-shape/DVA features such as ic_std, peak_width, and DVA are removed. | TRUE | charge_time_window_very_narrow_365_38 | 41
ica_shape_features_missing | ICA-shape/DVA features such as ic_std, peak_width, and DVA are removed. | TRUE | q_delta_window_very_narrow_365_38 | 41
ica_shape_features_missing | ICA-shape/DVA features such as ic_std, peak_width, and DVA are removed. | TRUE | temp_mean_window_very_narrow_365_38 | 41
ica_shape_features_missing | ICA-shape/DVA features such as ic_std, peak_width, and DVA are removed. | TRUE | temp_max_window_very_narrow_365_38 | 41
ica_shape_features_missing | ICA-shape/DVA features such as ic_std, peak_width, and DVA are removed. | TRUE | pmax_norm_very_narrow_365_38 | 41

## maw_gme_weights
scenario | description | exclude_outliers | test_cell | window | model_name | n_features | val_rmse | weight
all_windows_available | All window-specific features are available. | FALSE | Cell01 | full_32_42 | Ridge | 19 | 0.01485794 | 0.05918653
all_windows_available | All window-specific features are available. | FALSE | Cell01 | full_32_42 | ExtraTrees | 19 | 0.01736213 | 0.05064991
all_windows_available | All window-specific features are available. | FALSE | Cell01 | full_32_42 | RandomForest | 19 | 0.01924149 | 0.04570282
all_windows_available | All window-specific features are available. | FALSE | Cell01 | full_32_42 | HistGB | 19 | 0.09239838 | 0.009517382
all_windows_available | All window-specific features are available. | FALSE | Cell01 | full_32_42 | XGBoost | 19 | 0.0192841 | 0.04560183
all_windows_available | All window-specific features are available. | FALSE | Cell01 | full_32_42 | LightGBM | 19 | 0.09239838 | 0.009517382
all_windows_available | All window-specific features are available. | FALSE | Cell01 | full_32_42 | CatBoost | 19 | 0.02046076 | 0.04297936
all_windows_available | All window-specific features are available. | FALSE | Cell01 | medium_35_40 | Ridge | 19 | 0.0171235 | 0.05135575
all_windows_available | All window-specific features are available. | FALSE | Cell01 | medium_35_40 | ExtraTrees | 19 | 0.01788588 | 0.04916672
all_windows_available | All window-specific features are available. | FALSE | Cell01 | medium_35_40 | RandomForest | 19 | 0.01926303 | 0.04565171
all_windows_available | All window-specific features are available. | FALSE | Cell01 | medium_35_40 | HistGB | 19 | 0.09239838 | 0.009517382
all_windows_available | All window-specific features are available. | FALSE | Cell01 | medium_35_40 | XGBoost | 19 | 0.01508011 | 0.05831459
all_windows_available | All window-specific features are available. | FALSE | Cell01 | medium_35_40 | LightGBM | 19 | 0.09239838 | 0.009517382
all_windows_available | All window-specific features are available. | FALSE | Cell01 | medium_35_40 | CatBoost | 19 | 0.01972214 | 0.04458899
all_windows_available | All window-specific features are available. | FALSE | Cell01 | narrow_36_385 | Ridge | 19 | 0.01233767 | 0.07127682
all_windows_available | All window-specific features are available. | FALSE | Cell01 | narrow_36_385 | ExtraTrees | 19 | 0.01794863 | 0.04899484
all_windows_available | All window-specific features are available. | FALSE | Cell01 | narrow_36_385 | RandomForest | 19 | 0.01978719 | 0.0444424
all_windows_available | All window-specific features are available. | FALSE | Cell01 | narrow_36_385 | HistGB | 19 | 0.09239838 | 0.009517382
all_windows_available | All window-specific features are available. | FALSE | Cell01 | narrow_36_385 | XGBoost | 19 | 0.01496219 | 0.05877417
all_windows_available | All window-specific features are available. | FALSE | Cell01 | narrow_36_385 | LightGBM | 19 | 0.09239838 | 0.009517382
all_windows_available | All window-specific features are available. | FALSE | Cell01 | narrow_36_385 | CatBoost | 19 | 0.02084076 | 0.0421957
all_windows_available | All window-specific features are available. | FALSE | Cell01 | very_narrow_365_38 | Ridge | 19 | 0.0289581 | 0.03036768
all_windows_available | All window-specific features are available. | FALSE | Cell01 | very_narrow_365_38 | ExtraTrees | 19 | 0.02388555 | 0.03681683
all_windows_available | All window-specific features are available. | FALSE | Cell01 | very_narrow_365_38 | RandomForest | 19 | 0.02502168 | 0.03514514
all_windows_available | All window-specific features are available. | FALSE | Cell01 | very_narrow_365_38 | HistGB | 19 | 0.09239838 | 0.009517382
all_windows_available | All window-specific features are available. | FALSE | Cell01 | very_narrow_365_38 | XGBoost | 19 | 0.02857869 | 0.03077085
all_windows_available | All window-specific features are available. | FALSE | Cell01 | very_narrow_365_38 | LightGBM | 19 | 0.09239838 | 0.009517382
all_windows_available | All window-specific features are available. | FALSE | Cell01 | very_narrow_365_38 | CatBoost | 19 | 0.02758585 | 0.03187831
all_windows_available | All window-specific features are available. | FALSE | Cell03 | full_32_42 | Ridge | 19 | 0.007030787 | 0.0889612
all_windows_available | All window-specific features are available. | FALSE | Cell03 | full_32_42 | ExtraTrees | 19 | 0.008467874 | 0.07386356
all_windows_available | All window-specific features are available. | FALSE | Cell03 | full_32_42 | RandomForest | 19 | 0.01319652 | 0.04739642
all_windows_available | All window-specific features are available. | FALSE | Cell03 | full_32_42 | HistGB | 19 | 0.100406 | 0.006229391
all_windows_available | All window-specific features are available. | FALSE | Cell03 | full_32_42 | XGBoost | 19 | 0.0205238 | 0.03047525
all_windows_available | All window-specific features are available. | FALSE | Cell03 | full_32_42 | LightGBM | 19 | 0.100406 | 0.006229391
all_windows_available | All window-specific features are available. | FALSE | Cell03 | full_32_42 | CatBoost | 19 | 0.01831062 | 0.03415874
all_windows_available | All window-specific features are available. | FALSE | Cell03 | medium_35_40 | Ridge | 19 | 0.01194685 | 0.05235418
all_windows_available | All window-specific features are available. | FALSE | Cell03 | medium_35_40 | ExtraTrees | 19 | 0.01113335 | 0.05617965
all_windows_available | All window-specific features are available. | FALSE | Cell03 | medium_35_40 | RandomForest | 19 | 0.01333906 | 0.04688992
all_windows_available | All window-specific features are available. | FALSE | Cell03 | medium_35_40 | HistGB | 19 | 0.100406 | 0.006229391
all_windows_available | All window-specific features are available. | FALSE | Cell03 | medium_35_40 | XGBoost | 19 | 0.02179185 | 0.02870191
all_windows_available | All window-specific features are available. | FALSE | Cell03 | medium_35_40 | LightGBM | 19 | 0.100406 | 0.006229391
all_windows_available | All window-specific features are available. | FALSE | Cell03 | medium_35_40 | CatBoost | 19 | 0.01713212 | 0.03650848
all_windows_available | All window-specific features are available. | FALSE | Cell03 | narrow_36_385 | Ridge | 19 | 0.005369796 | 0.1164787
all_windows_available | All window-specific features are available. | FALSE | Cell03 | narrow_36_385 | ExtraTrees | 19 | 0.006682505 | 0.0935977
all_windows_available | All window-specific features are available. | FALSE | Cell03 | narrow_36_385 | RandomForest | 19 | 0.01386316 | 0.04511724
all_windows_available | All window-specific features are available. | FALSE | Cell03 | narrow_36_385 | HistGB | 19 | 0.100406 | 0.006229391
all_windows_available | All window-specific features are available. | FALSE | Cell03 | narrow_36_385 | XGBoost | 19 | 0.01778176 | 0.03517468
all_windows_available | All window-specific features are available. | FALSE | Cell03 | narrow_36_385 | LightGBM | 19 | 0.100406 | 0.006229391
all_windows_available | All window-specific features are available. | FALSE | Cell03 | narrow_36_385 | CatBoost | 19 | 0.01959708 | 0.03191638
all_windows_available | All window-specific features are available. | FALSE | Cell03 | very_narrow_365_38 | Ridge | 19 | 0.02344265 | 0.02668076
all_windows_available | All window-specific features are available. | FALSE | Cell03 | very_narrow_365_38 | ExtraTrees | 19 | 0.01877473 | 0.03331433
all_windows_available | All window-specific features are available. | FALSE | Cell03 | very_narrow_365_38 | RandomForest | 19 | 0.02248134 | 0.02782164
all_windows_available | All window-specific features are available. | FALSE | Cell03 | very_narrow_365_38 | HistGB | 19 | 0.100406 | 0.006229391
all_windows_available | All window-specific features are available. | FALSE | Cell03 | very_narrow_365_38 | XGBoost | 19 | 0.02858966 | 0.02187741
all_windows_available | All window-specific features are available. | FALSE | Cell03 | very_narrow_365_38 | LightGBM | 19 | 0.100406 | 0.006229391
all_windows_available | All window-specific features are available. | FALSE | Cell03 | very_narrow_365_38 | CatBoost | 19 | 0.02755765 | 0.02269671
all_windows_available | All window-specific features are available. | FALSE | Cell10 | full_32_42 | Ridge | 19 | 0.01300226 | 0.05750034
all_windows_available | All window-specific features are available. | FALSE | Cell10 | full_32_42 | ExtraTrees | 19 | 0.01512292 | 0.04943717
all_windows_available | All window-specific features are available. | FALSE | Cell10 | full_32_42 | RandomForest | 19 | 0.01588452 | 0.04706686
all_windows_available | All window-specific features are available. | FALSE | Cell10 | full_32_42 | HistGB | 19 | 0.09130151 | 0.008188635
all_windows_available | All window-specific features are available. | FALSE | Cell10 | full_32_42 | XGBoost | 19 | 0.01380991 | 0.05413751
all_windows_available | All window-specific features are available. | FALSE | Cell10 | full_32_42 | LightGBM | 19 | 0.09130151 | 0.008188635
all_windows_available | All window-specific features are available. | FALSE | Cell10 | full_32_42 | CatBoost | 19 | 0.0172059 | 0.0434522
all_windows_available | All window-specific features are available. | FALSE | Cell10 | medium_35_40 | Ridge | 19 | 0.01681713 | 0.04445673
all_windows_available | All window-specific features are available. | FALSE | Cell10 | medium_35_40 | ExtraTrees | 19 | 0.01410267 | 0.05301368
all_windows_available | All window-specific features are available. | FALSE | Cell10 | medium_35_40 | RandomForest | 19 | 0.01671205 | 0.04473625
all_windows_available | All window-specific features are available. | FALSE | Cell10 | medium_35_40 | HistGB | 19 | 0.09130151 | 0.008188635
all_windows_available | All window-specific features are available. | FALSE | Cell10 | medium_35_40 | XGBoost | 19 | 0.01132655 | 0.06600724
all_windows_available | All window-specific features are available. | FALSE | Cell10 | medium_35_40 | LightGBM | 19 | 0.09130151 | 0.008188635
all_windows_available | All window-specific features are available. | FALSE | Cell10 | medium_35_40 | CatBoost | 19 | 0.01605062 | 0.04657977
all_windows_available | All window-specific features are available. | FALSE | Cell10 | narrow_36_385 | Ridge | 19 | 0.01187624 | 0.06295212
all_windows_available | All window-specific features are available. | FALSE | Cell10 | narrow_36_385 | ExtraTrees | 19 | 0.01498345 | 0.04989735
all_windows_available | All window-specific features are available. | FALSE | Cell10 | narrow_36_385 | RandomForest | 19 | 0.01724038 | 0.04336532
all_windows_available | All window-specific features are available. | FALSE | Cell10 | narrow_36_385 | HistGB | 19 | 0.09130151 | 0.008188635
all_windows_available | All window-specific features are available. | FALSE | Cell10 | narrow_36_385 | XGBoost | 19 | 0.01169748 | 0.0639141
all_windows_available | All window-specific features are available. | FALSE | Cell10 | narrow_36_385 | LightGBM | 19 | 0.09130151 | 0.008188635
all_windows_available | All window-specific features are available. | FALSE | Cell10 | narrow_36_385 | CatBoost | 19 | 0.01723005 | 0.0433913
all_windows_available | All window-specific features are available. | FALSE | Cell10 | very_narrow_365_38 | Ridge | 19 | 0.02724861 | 0.02743753
all_windows_available | All window-specific features are available. | FALSE | Cell10 | very_narrow_365_38 | ExtraTrees | 19 | 0.02030877 | 0.03681339
all_windows_available | All window-specific features are available. | FALSE | Cell10 | very_narrow_365_38 | RandomForest | 19 | 0.02324976 | 0.03215665
all_windows_available | All window-specific features are available. | FALSE | Cell10 | very_narrow_365_38 | HistGB | 19 | 0.09130151 | 0.008188635
all_windows_available | All window-specific features are available. | FALSE | Cell10 | very_narrow_365_38 | XGBoost | 19 | 0.02135087 | 0.03501658
all_windows_available | All window-specific features are available. | FALSE | Cell10 | very_narrow_365_38 | LightGBM | 19 | 0.09130151 | 0.008188635
all_windows_available | All window-specific features are available. | FALSE | Cell10 | very_narrow_365_38 | CatBoost | 19 | 0.02254708 | 0.03315881
all_windows_available | All window-specific features are available. | FALSE | Cell11 | full_32_42 | Ridge | 19 | 0.01628917 | 0.04947505
all_windows_available | All window-specific features are available. | FALSE | Cell11 | full_32_42 | ExtraTrees | 19 | 0.0148292 | 0.05434597
all_windows_available | All window-specific features are available. | FALSE | Cell11 | full_32_42 | RandomForest | 19 | 0.01953709 | 0.04125014
all_windows_available | All window-specific features are available. | FALSE | Cell11 | full_32_42 | HistGB | 19 | 0.0869475 | 0.009268903
all_windows_available | All window-specific features are available. | FALSE | Cell11 | full_32_42 | XGBoost | 19 | 0.01464623 | 0.05502491
all_windows_available | All window-specific features are available. | FALSE | Cell11 | full_32_42 | LightGBM | 19 | 0.0869475 | 0.009268903
all_windows_available | All window-specific features are available. | FALSE | Cell11 | full_32_42 | CatBoost | 19 | 0.02425208 | 0.03323046
all_windows_available | All window-specific features are available. | FALSE | Cell11 | medium_35_40 | Ridge | 19 | 0.01846356 | 0.04364853
all_windows_available | All window-specific features are available. | FALSE | Cell11 | medium_35_40 | ExtraTrees | 19 | 0.01545208 | 0.05215526
all_windows_available | All window-specific features are available. | FALSE | Cell11 | medium_35_40 | RandomForest | 19 | 0.01892425 | 0.04258596
all_windows_available | All window-specific features are available. | FALSE | Cell11 | medium_35_40 | HistGB | 19 | 0.0869475 | 0.009268903
all_windows_available | All window-specific features are available. | FALSE | Cell11 | medium_35_40 | XGBoost | 19 | 0.01319227 | 0.06108936
all_windows_available | All window-specific features are available. | FALSE | Cell11 | medium_35_40 | LightGBM | 19 | 0.0869475 | 0.009268903
all_windows_available | All window-specific features are available. | FALSE | Cell11 | medium_35_40 | CatBoost | 19 | 0.02575716 | 0.03128868
all_windows_available | All window-specific features are available. | FALSE | Cell11 | narrow_36_385 | Ridge | 19 | 0.01427237 | 0.05646625
all_windows_available | All window-specific features are available. | FALSE | Cell11 | narrow_36_385 | ExtraTrees | 19 | 0.01336225 | 0.06031224
all_windows_available | All window-specific features are available. | FALSE | Cell11 | narrow_36_385 | RandomForest | 19 | 0.01697797 | 0.04746783
all_windows_available | All window-specific features are available. | FALSE | Cell11 | narrow_36_385 | HistGB | 19 | 0.0869475 | 0.009268903
all_windows_available | All window-specific features are available. | FALSE | Cell11 | narrow_36_385 | XGBoost | 19 | 0.009080879 | 0.0887477
all_windows_available | All window-specific features are available. | FALSE | Cell11 | narrow_36_385 | LightGBM | 19 | 0.0869475 | 0.009268903
all_windows_available | All window-specific features are available. | FALSE | Cell11 | narrow_36_385 | CatBoost | 19 | 0.02146808 | 0.03753981
all_windows_available | All window-specific features are available. | FALSE | Cell11 | very_narrow_365_38 | Ridge | 19 | 0.02664733 | 0.03024347
all_windows_available | All window-specific features are available. | FALSE | Cell11 | very_narrow_365_38 | ExtraTrees | 19 | 0.01997005 | 0.04035582
all_windows_available | All window-specific features are available. | FALSE | Cell11 | very_narrow_365_38 | RandomForest | 19 | 0.0248101 | 0.03248304
all_windows_available | All window-specific features are available. | FALSE | Cell11 | very_narrow_365_38 | HistGB | 19 | 0.0869475 | 0.009268903
all_windows_available | All window-specific features are available. | FALSE | Cell11 | very_narrow_365_38 | XGBoost | 19 | 0.0227657 | 0.03540008
all_windows_available | All window-specific features are available. | FALSE | Cell11 | very_narrow_365_38 | LightGBM | 19 | 0.0869475 | 0.009268903
all_windows_available | All window-specific features are available. | FALSE | Cell11 | very_narrow_365_38 | CatBoost | 19 | 0.02461675 | 0.03273819
all_windows_available | All window-specific features are available. | FALSE | Cell12 | full_32_42 | Ridge | 19 | 0.008603889 | 0.05329369
all_windows_available | All window-specific features are available. | FALSE | Cell12 | full_32_42 | ExtraTrees | 19 | 0.004827232 | 0.09498871
all_windows_available | All window-specific features are available. | FALSE | Cell12 | full_32_42 | RandomForest | 19 | 0.01071032 | 0.04281228
all_windows_available | All window-specific features are available. | FALSE | Cell12 | full_32_42 | HistGB | 19 | 0.09655696 | 0.004748839
all_windows_available | All window-specific features are available. | FALSE | Cell12 | full_32_42 | XGBoost | 19 | 0.01287239 | 0.03562144
all_windows_available | All window-specific features are available. | FALSE | Cell12 | full_32_42 | LightGBM | 19 | 0.09655696 | 0.004748839
all_windows_available | All window-specific features are available. | FALSE | Cell12 | full_32_42 | CatBoost | 19 | 0.0232679 | 0.01970669
all_windows_available | All window-specific features are available. | FALSE | Cell12 | medium_35_40 | Ridge | 19 | 0.01069728 | 0.04286446
all_windows_available | All window-specific features are available. | FALSE | Cell12 | medium_35_40 | ExtraTrees | 19 | 0.006036971 | 0.07595411
all_windows_available | All window-specific features are available. | FALSE | Cell12 | medium_35_40 | RandomForest | 19 | 0.01022082 | 0.04486264
all_windows_available | All window-specific features are available. | FALSE | Cell12 | medium_35_40 | HistGB | 19 | 0.09655696 | 0.004748839
all_windows_available | All window-specific features are available. | FALSE | Cell12 | medium_35_40 | XGBoost | 19 | 0.01526968 | 0.03002899
all_windows_available | All window-specific features are available. | FALSE | Cell12 | medium_35_40 | LightGBM | 19 | 0.09655696 | 0.004748839
all_windows_available | All window-specific features are available. | FALSE | Cell12 | medium_35_40 | CatBoost | 19 | 0.02608255 | 0.01758008
all_windows_available | All window-specific features are available. | FALSE | Cell12 | narrow_36_385 | Ridge | 19 | 0.008559723 | 0.05356867
all_windows_available | All window-specific features are available. | FALSE | Cell12 | narrow_36_385 | ExtraTrees | 19 | 0.004491287 | 0.1020938
all_windows_available | All window-specific features are available. | FALSE | Cell12 | narrow_36_385 | RandomForest | 19 | 0.006225171 | 0.07365787
all_windows_available | All window-specific features are available. | FALSE | Cell12 | narrow_36_385 | HistGB | 19 | 0.09655696 | 0.004748839
all_windows_available | All window-specific features are available. | FALSE | Cell12 | narrow_36_385 | XGBoost | 19 | 0.01857814 | 0.02468134
all_windows_available | All window-specific features are available. | FALSE | Cell12 | narrow_36_385 | LightGBM | 19 | 0.09655696 | 0.004748839
all_windows_available | All window-specific features are available. | FALSE | Cell12 | narrow_36_385 | CatBoost | 19 | 0.01269338 | 0.03612379
all_windows_available | All window-specific features are available. | FALSE | Cell12 | very_narrow_365_38 | Ridge | 19 | 0.008135368 | 0.0563629
all_windows_available | All window-specific features are available. | FALSE | Cell12 | very_narrow_365_38 | ExtraTrees | 19 | 0.008036089 | 0.05705921
all_windows_available | All window-specific features are available. | FALSE | Cell12 | very_narrow_365_38 | RandomForest | 19 | 0.0104217 | 0.04399793
all_windows_available | All window-specific features are available. | FALSE | Cell12 | very_narrow_365_38 | HistGB | 19 | 0.09655696 | 0.004748839
all_windows_available | All window-specific features are available. | FALSE | Cell12 | very_narrow_365_38 | XGBoost | 19 | 0.0168411 | 0.02722704
all_windows_available | All window-specific features are available. | FALSE | Cell12 | very_narrow_365_38 | LightGBM | 19 | 0.09655696 | 0.004748839
all_windows_available | All window-specific features are available. | FALSE | Cell12 | very_narrow_365_38 | CatBoost | 19 | 0.01553105 | 0.02952365
only_full_window | Only full-window features are available. | FALSE | Cell01 | full_32_42 | Ridge | 19 | 0.01485794 | 0.2249111
only_full_window | Only full-window features are available. | FALSE | Cell01 | full_32_42 | ExtraTrees | 19 | 0.01736213 | 0.1924716
only_full_window | Only full-window features are available. | FALSE | Cell01 | full_32_42 | RandomForest | 19 | 0.01924149 | 0.1736725
only_full_window | Only full-window features are available. | FALSE | Cell01 | full_32_42 | HistGB | 19 | 0.09239838 | 0.03616642
only_full_window | Only full-window features are available. | FALSE | Cell01 | full_32_42 | XGBoost | 19 | 0.0192841 | 0.1732887
only_full_window | Only full-window features are available. | FALSE | Cell01 | full_32_42 | LightGBM | 19 | 0.09239838 | 0.03616642
only_full_window | Only full-window features are available. | FALSE | Cell01 | full_32_42 | CatBoost | 19 | 0.02046076 | 0.1633232
only_full_window | Only full-window features are available. | FALSE | Cell03 | full_32_42 | Ridge | 19 | 0.007030787 | 0.3096306
only_full_window | Only full-window features are available. | FALSE | Cell03 | full_32_42 | ExtraTrees | 19 | 0.008467874 | 0.2570831
only_full_window | Only full-window features are available. | FALSE | Cell03 | full_32_42 | RandomForest | 19 | 0.01319652 | 0.1649639
only_full_window | Only full-window features are available. | FALSE | Cell03 | full_32_42 | HistGB | 19 | 0.100406 | 0.02168148
only_full_window | Only full-window features are available. | FALSE | Cell03 | full_32_42 | XGBoost | 19 | 0.0205238 | 0.1060695
only_full_window | Only full-window features are available. | FALSE | Cell03 | full_32_42 | LightGBM | 19 | 0.100406 | 0.02168148
only_full_window | Only full-window features are available. | FALSE | Cell03 | full_32_42 | CatBoost | 19 | 0.01831062 | 0.1188899
only_full_window | Only full-window features are available. | FALSE | Cell10 | full_32_42 | Ridge | 19 | 0.01300226 | 0.2145764
only_full_window | Only full-window features are available. | FALSE | Cell10 | full_32_42 | ExtraTrees | 19 | 0.01512292 | 0.1844868
only_full_window | Only full-window features are available. | FALSE | Cell10 | full_32_42 | RandomForest | 19 | 0.01588452 | 0.1756414
only_full_window | Only full-window features are available. | FALSE | Cell10 | full_32_42 | HistGB | 19 | 0.09130151 | 0.03055788
only_full_window | Only full-window features are available. | FALSE | Cell10 | full_32_42 | XGBoost | 19 | 0.01380991 | 0.2020272
only_full_window | Only full-window features are available. | FALSE | Cell10 | full_32_42 | LightGBM | 19 | 0.09130151 | 0.03055787
only_full_window | Only full-window features are available. | FALSE | Cell10 | full_32_42 | CatBoost | 19 | 0.0172059 | 0.1621524
only_full_window | Only full-window features are available. | FALSE | Cell11 | full_32_42 | Ridge | 19 | 0.01628917 | 0.1964353
only_full_window | Only full-window features are available. | FALSE | Cell11 | full_32_42 | ExtraTrees | 19 | 0.0148292 | 0.2157748
only_full_window | Only full-window features are available. | FALSE | Cell11 | full_32_42 | RandomForest | 19 | 0.01953709 | 0.1637792
only_full_window | Only full-window features are available. | FALSE | Cell11 | full_32_42 | HistGB | 19 | 0.0869475 | 0.03680117
only_full_window | Only full-window features are available. | FALSE | Cell11 | full_32_42 | XGBoost | 19 | 0.01464623 | 0.2184704
only_full_window | Only full-window features are available. | FALSE | Cell11 | full_32_42 | LightGBM | 19 | 0.0869475 | 0.03680117
only_full_window | Only full-window features are available. | FALSE | Cell11 | full_32_42 | CatBoost | 19 | 0.02425208 | 0.1319379
only_full_window | Only full-window features are available. | FALSE | Cell12 | full_32_42 | Ridge | 19 | 0.008603889 | 0.2082431
only_full_window | Only full-window features are available. | FALSE | Cell12 | full_32_42 | ExtraTrees | 19 | 0.004827232 | 0.3711649
only_full_window | Only full-window features are available. | FALSE | Cell12 | full_32_42 | RandomForest | 19 | 0.01071032 | 0.1672874
only_full_window | Only full-window features are available. | FALSE | Cell12 | full_32_42 | HistGB | 19 | 0.09655696 | 0.01855592
only_full_window | Only full-window features are available. | FALSE | Cell12 | full_32_42 | XGBoost | 19 | 0.01287239 | 0.1391895
only_full_window | Only full-window features are available. | FALSE | Cell12 | full_32_42 | LightGBM | 19 | 0.09655696 | 0.01855592
only_full_window | Only full-window features are available. | FALSE | Cell12 | full_32_42 | CatBoost | 19 | 0.0232679 | 0.07700318
only_medium_window | Only medium partial-window features are available. | FALSE | Cell01 | medium_35_40 | Ridge | 19 | 0.0171235 | 0.1915455
only_medium_window | Only medium partial-window features are available. | FALSE | Cell01 | medium_35_40 | ExtraTrees | 19 | 0.01788588 | 0.1833809
only_medium_window | Only medium partial-window features are available. | FALSE | Cell01 | medium_35_40 | RandomForest | 19 | 0.01926303 | 0.1702707
only_medium_window | Only medium partial-window features are available. | FALSE | Cell01 | medium_35_40 | HistGB | 19 | 0.09239838 | 0.03549772
only_medium_window | Only medium partial-window features are available. | FALSE | Cell01 | medium_35_40 | XGBoost | 19 | 0.01508011 | 0.2175004
only_medium_window | Only medium partial-window features are available. | FALSE | Cell01 | medium_35_40 | LightGBM | 19 | 0.09239838 | 0.03549772
only_medium_window | Only medium partial-window features are available. | FALSE | Cell01 | medium_35_40 | CatBoost | 19 | 0.01972214 | 0.166307
only_medium_window | Only medium partial-window features are available. | FALSE | Cell03 | medium_35_40 | Ridge | 19 | 0.01194685 | 0.2246065
only_medium_window | Only medium partial-window features are available. | FALSE | Cell03 | medium_35_40 | ExtraTrees | 19 | 0.01113335 | 0.2410183
only_medium_window | Only medium partial-window features are available. | FALSE | Cell03 | medium_35_40 | RandomForest | 19 | 0.01333906 | 0.2011641
only_medium_window | Only medium partial-window features are available. | FALSE | Cell03 | medium_35_40 | HistGB | 19 | 0.100406 | 0.02672492
only_medium_window | Only medium partial-window features are available. | FALSE | Cell03 | medium_35_40 | XGBoost | 19 | 0.02179185 | 0.123135
only_medium_window | Only medium partial-window features are available. | FALSE | Cell03 | medium_35_40 | LightGBM | 19 | 0.100406 | 0.02672492
only_medium_window | Only medium partial-window features are available. | FALSE | Cell03 | medium_35_40 | CatBoost | 19 | 0.01713212 | 0.1566263
only_medium_window | Only medium partial-window features are available. | FALSE | Cell10 | medium_35_40 | Ridge | 19 | 0.01681713 | 0.1639435
only_medium_window | Only medium partial-window features are available. | FALSE | Cell10 | medium_35_40 | ExtraTrees | 19 | 0.01410267 | 0.1954991
only_medium_window | Only medium partial-window features are available. | FALSE | Cell10 | medium_35_40 | RandomForest | 19 | 0.01671205 | 0.1649743
only_medium_window | Only medium partial-window features are available. | FALSE | Cell10 | medium_35_40 | HistGB | 19 | 0.09130151 | 0.03019732
only_medium_window | Only medium partial-window features are available. | FALSE | Cell10 | medium_35_40 | XGBoost | 19 | 0.01132655 | 0.2434156
only_medium_window | Only medium partial-window features are available. | FALSE | Cell10 | medium_35_40 | LightGBM | 19 | 0.09130151 | 0.03019732
only_medium_window | Only medium partial-window features are available. | FALSE | Cell10 | medium_35_40 | CatBoost | 19 | 0.01605062 | 0.1717727
only_medium_window | Only medium partial-window features are available. | FALSE | Cell11 | medium_35_40 | Ridge | 19 | 0.01846356 | 0.1750804
only_medium_window | Only medium partial-window features are available. | FALSE | Cell11 | medium_35_40 | ExtraTrees | 19 | 0.01545208 | 0.2092021
only_medium_window | Only medium partial-window features are available. | FALSE | Cell11 | medium_35_40 | RandomForest | 19 | 0.01892425 | 0.1708183
only_medium_window | Only medium partial-window features are available. | FALSE | Cell11 | medium_35_40 | HistGB | 19 | 0.0869475 | 0.03717888
only_medium_window | Only medium partial-window features are available. | FALSE | Cell11 | medium_35_40 | XGBoost | 19 | 0.01319227 | 0.2450381
only_medium_window | Only medium partial-window features are available. | FALSE | Cell11 | medium_35_40 | LightGBM | 19 | 0.0869475 | 0.03717888
only_medium_window | Only medium partial-window features are available. | FALSE | Cell11 | medium_35_40 | CatBoost | 19 | 0.02575716 | 0.1255033
only_medium_window | Only medium partial-window features are available. | FALSE | Cell12 | medium_35_40 | Ridge | 19 | 0.01069728 | 0.1941431
only_medium_window | Only medium partial-window features are available. | FALSE | Cell12 | medium_35_40 | ExtraTrees | 19 | 0.006036971 | 0.3440138
only_medium_window | Only medium partial-window features are available. | FALSE | Cell12 | medium_35_40 | RandomForest | 19 | 0.01022082 | 0.2031933
only_medium_window | Only medium partial-window features are available. | FALSE | Cell12 | medium_35_40 | HistGB | 19 | 0.09655696 | 0.0215086
only_medium_window | Only medium partial-window features are available. | FALSE | Cell12 | medium_35_40 | XGBoost | 19 | 0.01526968 | 0.1360083
only_medium_window | Only medium partial-window features are available. | FALSE | Cell12 | medium_35_40 | LightGBM | 19 | 0.09655696 | 0.0215086
only_medium_window | Only medium partial-window features are available. | FALSE | Cell12 | medium_35_40 | CatBoost | 19 | 0.02608255 | 0.07962428
only_narrow_window | Only narrow partial-window features are available. | FALSE | Cell01 | narrow_36_385 | Ridge | 19 | 0.01233767 | 0.2503412
only_narrow_window | Only narrow partial-window features are available. | FALSE | Cell01 | narrow_36_385 | ExtraTrees | 19 | 0.01794863 | 0.1720816
only_narrow_window | Only narrow partial-window features are available. | FALSE | Cell01 | narrow_36_385 | RandomForest | 19 | 0.01978719 | 0.1560923
only_narrow_window | Only narrow partial-window features are available. | FALSE | Cell01 | narrow_36_385 | HistGB | 19 | 0.09239838 | 0.03342732
only_narrow_window | Only narrow partial-window features are available. | FALSE | Cell01 | narrow_36_385 | XGBoost | 19 | 0.01496219 | 0.2064289
only_narrow_window | Only narrow partial-window features are available. | FALSE | Cell01 | narrow_36_385 | LightGBM | 19 | 0.09239838 | 0.03342732
only_narrow_window | Only narrow partial-window features are available. | FALSE | Cell01 | narrow_36_385 | CatBoost | 19 | 0.02084076 | 0.1482014
only_narrow_window | Only narrow partial-window features are available. | FALSE | Cell03 | narrow_36_385 | Ridge | 19 | 0.005369796 | 0.3479641
only_narrow_window | Only narrow partial-window features are available. | FALSE | Cell03 | narrow_36_385 | ExtraTrees | 19 | 0.006682505 | 0.2796102
only_narrow_window | Only narrow partial-window features are available. | FALSE | Cell03 | narrow_36_385 | RandomForest | 19 | 0.01386316 | 0.1347815
only_narrow_window | Only narrow partial-window features are available. | FALSE | Cell03 | narrow_36_385 | HistGB | 19 | 0.100406 | 0.01860944
only_narrow_window | Only narrow partial-window features are available. | FALSE | Cell03 | narrow_36_385 | XGBoost | 19 | 0.01778176 | 0.1050795
only_narrow_window | Only narrow partial-window features are available. | FALSE | Cell03 | narrow_36_385 | LightGBM | 19 | 0.100406 | 0.01860944
only_narrow_window | Only narrow partial-window features are available. | FALSE | Cell03 | narrow_36_385 | CatBoost | 19 | 0.01959708 | 0.09534577
only_narrow_window | Only narrow partial-window features are available. | FALSE | Cell10 | narrow_36_385 | Ridge | 19 | 0.01187624 | 0.2249114
only_narrow_window | Only narrow partial-window features are available. | FALSE | Cell10 | narrow_36_385 | ExtraTrees | 19 | 0.01498345 | 0.1782701
only_narrow_window | Only narrow partial-window features are available. | FALSE | Cell10 | narrow_36_385 | RandomForest | 19 | 0.01724038 | 0.1549329
only_narrow_window | Only narrow partial-window features are available. | FALSE | Cell10 | narrow_36_385 | HistGB | 19 | 0.09130151 | 0.02925584
only_narrow_window | Only narrow partial-window features are available. | FALSE | Cell10 | narrow_36_385 | XGBoost | 19 | 0.01169748 | 0.2283483
only_narrow_window | Only narrow partial-window features are available. | FALSE | Cell10 | narrow_36_385 | LightGBM | 19 | 0.09130151 | 0.02925584
only_narrow_window | Only narrow partial-window features are available. | FALSE | Cell10 | narrow_36_385 | CatBoost | 19 | 0.01723005 | 0.1550257
only_narrow_window | Only narrow partial-window features are available. | FALSE | Cell11 | narrow_36_385 | Ridge | 19 | 0.01427237 | 0.1826963
only_narrow_window | Only narrow partial-window features are available. | FALSE | Cell11 | narrow_36_385 | ExtraTrees | 19 | 0.01336225 | 0.19514
only_narrow_window | Only narrow partial-window features are available. | FALSE | Cell11 | narrow_36_385 | RandomForest | 19 | 0.01697797 | 0.153582
only_narrow_window | Only narrow partial-window features are available. | FALSE | Cell11 | narrow_36_385 | HistGB | 19 | 0.0869475 | 0.0299895
only_narrow_window | Only narrow partial-window features are available. | FALSE | Cell11 | narrow_36_385 | XGBoost | 19 | 0.009080879 | 0.2871428
only_narrow_window | Only narrow partial-window features are available. | FALSE | Cell11 | narrow_36_385 | LightGBM | 19 | 0.0869475 | 0.0299895
only_narrow_window | Only narrow partial-window features are available. | FALSE | Cell11 | narrow_36_385 | CatBoost | 19 | 0.02146808 | 0.1214599
only_narrow_window | Only narrow partial-window features are available. | FALSE | Cell12 | narrow_36_385 | Ridge | 19 | 0.008559723 | 0.1787868
only_narrow_window | Only narrow partial-window features are available. | FALSE | Cell12 | narrow_36_385 | ExtraTrees | 19 | 0.004491287 | 0.3407407
only_narrow_window | Only narrow partial-window features are available. | FALSE | Cell12 | narrow_36_385 | RandomForest | 19 | 0.006225171 | 0.245835
only_narrow_window | Only narrow partial-window features are available. | FALSE | Cell12 | narrow_36_385 | HistGB | 19 | 0.09655696 | 0.01584937
only_narrow_window | Only narrow partial-window features are available. | FALSE | Cell12 | narrow_36_385 | XGBoost | 19 | 0.01857814 | 0.08237461
only_narrow_window | Only narrow partial-window features are available. | FALSE | Cell12 | narrow_36_385 | LightGBM | 19 | 0.09655696 | 0.01584938
only_narrow_window | Only narrow partial-window features are available. | FALSE | Cell12 | narrow_36_385 | CatBoost | 19 | 0.01269338 | 0.1205641
only_very_narrow_window | Only very-narrow partial-window features are available. | FALSE | Cell01 | very_narrow_365_38 | Ridge | 19 | 0.0289581 | 0.1650296
only_very_narrow_window | Only very-narrow partial-window features are available. | FALSE | Cell01 | very_narrow_365_38 | ExtraTrees | 19 | 0.02388555 | 0.2000767
only_very_narrow_window | Only very-narrow partial-window features are available. | FALSE | Cell01 | very_narrow_365_38 | RandomForest | 19 | 0.02502168 | 0.1909921
only_very_narrow_window | Only very-narrow partial-window features are available. | FALSE | Cell01 | very_narrow_365_38 | HistGB | 19 | 0.09239838 | 0.05172109
only_very_narrow_window | Only very-narrow partial-window features are available. | FALSE | Cell01 | very_narrow_365_38 | XGBoost | 19 | 0.02857869 | 0.1672205
only_very_narrow_window | Only very-narrow partial-window features are available. | FALSE | Cell01 | very_narrow_365_38 | LightGBM | 19 | 0.09239838 | 0.05172109
only_very_narrow_window | Only very-narrow partial-window features are available. | FALSE | Cell01 | very_narrow_365_38 | CatBoost | 19 | 0.02758585 | 0.1732389
only_very_narrow_window | Only very-narrow partial-window features are available. | FALSE | Cell03 | very_narrow_365_38 | Ridge | 19 | 0.02344265 | 0.1841963
only_very_narrow_window | Only very-narrow partial-window features are available. | FALSE | Cell03 | very_narrow_365_38 | ExtraTrees | 19 | 0.01877473 | 0.2299925
only_very_narrow_window | Only very-narrow partial-window features are available. | FALSE | Cell03 | very_narrow_365_38 | RandomForest | 19 | 0.02248134 | 0.1920725
only_very_narrow_window | Only very-narrow partial-window features are available. | FALSE | Cell03 | very_narrow_365_38 | HistGB | 19 | 0.100406 | 0.04300591
only_very_narrow_window | Only very-narrow partial-window features are available. | FALSE | Cell03 | very_narrow_365_38 | XGBoost | 19 | 0.02858966 | 0.1510353
only_very_narrow_window | Only very-narrow partial-window features are available. | FALSE | Cell03 | very_narrow_365_38 | LightGBM | 19 | 0.100406 | 0.04300591
only_very_narrow_window | Only very-narrow partial-window features are available. | FALSE | Cell03 | very_narrow_365_38 | CatBoost | 19 | 0.02755765 | 0.1566915
only_very_narrow_window | Only very-narrow partial-window features are available. | FALSE | Cell10 | very_narrow_365_38 | Ridge | 19 | 0.02724861 | 0.1516219
only_very_narrow_window | Only very-narrow partial-window features are available. | FALSE | Cell10 | very_narrow_365_38 | ExtraTrees | 19 | 0.02030877 | 0.2034336
only_very_narrow_window | Only very-narrow partial-window features are available. | FALSE | Cell10 | very_narrow_365_38 | RandomForest | 19 | 0.02324976 | 0.1777001
only_very_narrow_window | Only very-narrow partial-window features are available. | FALSE | Cell10 | very_narrow_365_38 | HistGB | 19 | 0.09130151 | 0.04525102
only_very_narrow_window | Only very-narrow partial-window features are available. | FALSE | Cell10 | very_narrow_365_38 | XGBoost | 19 | 0.02135087 | 0.1935043
only_very_narrow_window | Only very-narrow partial-window features are available. | FALSE | Cell10 | very_narrow_365_38 | LightGBM | 19 | 0.09130151 | 0.04525102
only_very_narrow_window | Only very-narrow partial-window features are available. | FALSE | Cell10 | very_narrow_365_38 | CatBoost | 19 | 0.02254708 | 0.1832381
only_very_narrow_window | Only very-narrow partial-window features are available. | FALSE | Cell11 | very_narrow_365_38 | Ridge | 19 | 0.02664733 | 0.1593788
only_very_narrow_window | Only very-narrow partial-window features are available. | FALSE | Cell11 | very_narrow_365_38 | ExtraTrees | 19 | 0.01997005 | 0.2126695
only_very_narrow_window | Only very-narrow partial-window features are available. | FALSE | Cell11 | very_narrow_365_38 | RandomForest | 19 | 0.0248101 | 0.171181
only_very_narrow_window | Only very-narrow partial-window features are available. | FALSE | Cell11 | very_narrow_365_38 | HistGB | 19 | 0.0869475 | 0.04884581
only_very_narrow_window | Only very-narrow partial-window features are available. | FALSE | Cell11 | very_narrow_365_38 | XGBoost | 19 | 0.0227657 | 0.1865534
only_very_narrow_window | Only very-narrow partial-window features are available. | FALSE | Cell11 | very_narrow_365_38 | LightGBM | 19 | 0.0869475 | 0.04884581
only_very_narrow_window | Only very-narrow partial-window features are available. | FALSE | Cell11 | very_narrow_365_38 | CatBoost | 19 | 0.02461675 | 0.1725256
only_very_narrow_window | Only very-narrow partial-window features are available. | FALSE | Cell12 | very_narrow_365_38 | Ridge | 19 | 0.008135368 | 0.2519931
only_very_narrow_window | Only very-narrow partial-window features are available. | FALSE | Cell12 | very_narrow_365_38 | ExtraTrees | 19 | 0.008036089 | 0.2551063
only_very_narrow_window | Only very-narrow partial-window features are available. | FALSE | Cell12 | very_narrow_365_38 | RandomForest | 19 | 0.0104217 | 0.1967105
only_very_narrow_window | Only very-narrow partial-window features are available. | FALSE | Cell12 | very_narrow_365_38 | HistGB | 19 | 0.09655696 | 0.0212316
only_very_narrow_window | Only very-narrow partial-window features are available. | FALSE | Cell12 | very_narrow_365_38 | XGBoost | 19 | 0.0168411 | 0.1217295
only_very_narrow_window | Only very-narrow partial-window features are available. | FALSE | Cell12 | very_narrow_365_38 | LightGBM | 19 | 0.09655696 | 0.0212316
only_very_narrow_window | Only very-narrow partial-window features are available. | FALSE | Cell12 | very_narrow_365_38 | CatBoost | 19 | 0.01553105 | 0.1319974
pmax_features_missing | All pmax-related features are removed from the all-window feature set. | FALSE | Cell01 | full_32_42 | Ridge | 16 | 0.01400885 | 0.06002248
pmax_features_missing | All pmax-related features are removed from the all-window feature set. | FALSE | Cell01 | full_32_42 | ExtraTrees | 16 | 0.01748405 | 0.04809216
pmax_features_missing | All pmax-related features are removed from the all-window feature set. | FALSE | Cell01 | full_32_42 | RandomForest | 16 | 0.01878264 | 0.04476719
pmax_features_missing | All pmax-related features are removed from the all-window feature set. | FALSE | Cell01 | full_32_42 | HistGB | 16 | 0.09239838 | 0.009100227
pmax_features_missing | All pmax-related features are removed from the all-window feature set. | FALSE | Cell01 | full_32_42 | XGBoost | 16 | 0.01278987 | 0.06574309
pmax_features_missing | All pmax-related features are removed from the all-window feature set. | FALSE | Cell01 | full_32_42 | LightGBM | 16 | 0.09239838 | 0.009100227
pmax_features_missing | All pmax-related features are removed from the all-window feature set. | FALSE | Cell01 | full_32_42 | CatBoost | 16 | 0.01824732 | 0.04608051
pmax_features_missing | All pmax-related features are removed from the all-window feature set. | FALSE | Cell01 | medium_35_40 | Ridge | 16 | 0.01548964 | 0.05428438
pmax_features_missing | All pmax-related features are removed from the all-window feature set. | FALSE | Cell01 | medium_35_40 | ExtraTrees | 16 | 0.01816113 | 0.0462992
pmax_features_missing | All pmax-related features are removed from the all-window feature set. | FALSE | Cell01 | medium_35_40 | RandomForest | 16 | 0.02033918 | 0.0413412
pmax_features_missing | All pmax-related features are removed from the all-window feature set. | FALSE | Cell01 | medium_35_40 | HistGB | 16 | 0.09239838 | 0.009100227
pmax_features_missing | All pmax-related features are removed from the all-window feature set. | FALSE | Cell01 | medium_35_40 | XGBoost | 16 | 0.01574831 | 0.05339276
pmax_features_missing | All pmax-related features are removed from the all-window feature set. | FALSE | Cell01 | medium_35_40 | LightGBM | 16 | 0.09239838 | 0.009100227
pmax_features_missing | All pmax-related features are removed from the all-window feature set. | FALSE | Cell01 | medium_35_40 | CatBoost | 16 | 0.0200598 | 0.04191697
pmax_features_missing | All pmax-related features are removed from the all-window feature set. | FALSE | Cell01 | narrow_36_385 | Ridge | 16 | 0.01145805 | 0.07338472
pmax_features_missing | All pmax-related features are removed from the all-window feature set. | FALSE | Cell01 | narrow_36_385 | ExtraTrees | 16 | 0.01854364 | 0.04534417
pmax_features_missing | All pmax-related features are removed from the all-window feature set. | FALSE | Cell01 | narrow_36_385 | RandomForest | 16 | 0.02241591 | 0.03751112
pmax_features_missing | All pmax-related features are removed from the all-window feature set. | FALSE | Cell01 | narrow_36_385 | HistGB | 16 | 0.09239838 | 0.009100227
pmax_features_missing | All pmax-related features are removed from the all-window feature set. | FALSE | Cell01 | narrow_36_385 | XGBoost | 16 | 0.01315499 | 0.06391839
pmax_features_missing | All pmax-related features are removed from the all-window feature set. | FALSE | Cell01 | narrow_36_385 | LightGBM | 16 | 0.09239838 | 0.009100227
pmax_features_missing | All pmax-related features are removed from the all-window feature set. | FALSE | Cell01 | narrow_36_385 | CatBoost | 16 | 0.02221682 | 0.03784727
pmax_features_missing | All pmax-related features are removed from the all-window feature set. | FALSE | Cell01 | very_narrow_365_38 | Ridge | 16 | 0.02979888 | 0.02821737
pmax_features_missing | All pmax-related features are removed from the all-window feature set. | FALSE | Cell01 | very_narrow_365_38 | ExtraTrees | 16 | 0.02319542 | 0.03625052
pmax_features_missing | All pmax-related features are removed from the all-window feature set. | FALSE | Cell01 | very_narrow_365_38 | RandomForest | 16 | 0.02492077 | 0.03374077
pmax_features_missing | All pmax-related features are removed from the all-window feature set. | FALSE | Cell01 | very_narrow_365_38 | HistGB | 16 | 0.09239838 | 0.009100227
pmax_features_missing | All pmax-related features are removed from the all-window feature set. | FALSE | Cell01 | very_narrow_365_38 | XGBoost | 16 | 0.02082181 | 0.04038293
pmax_features_missing | All pmax-related features are removed from the all-window feature set. | FALSE | Cell01 | very_narrow_365_38 | LightGBM | 16 | 0.09239838 | 0.009100227
pmax_features_missing | All pmax-related features are removed from the all-window feature set. | FALSE | Cell01 | very_narrow_365_38 | CatBoost | 16 | 0.02933765 | 0.02866099
pmax_features_missing | All pmax-related features are removed from the all-window feature set. | FALSE | Cell03 | full_32_42 | Ridge | 16 | 0.006557239 | 0.09355466
pmax_features_missing | All pmax-related features are removed from the all-window feature set. | FALSE | Cell03 | full_32_42 | ExtraTrees | 16 | 0.00856959 | 0.07158575
pmax_features_missing | All pmax-related features are removed from the all-window feature set. | FALSE | Cell03 | full_32_42 | RandomForest | 16 | 0.01307391 | 0.04692253
pmax_features_missing | All pmax-related features are removed from the all-window feature set. | FALSE | Cell03 | full_32_42 | HistGB | 16 | 0.100406 | 0.006109808
pmax_features_missing | All pmax-related features are removed from the all-window feature set. | FALSE | Cell03 | full_32_42 | XGBoost | 16 | 0.01162338 | 0.05277818
pmax_features_missing | All pmax-related features are removed from the all-window feature set. | FALSE | Cell03 | full_32_42 | LightGBM | 16 | 0.100406 | 0.006109808
pmax_features_missing | All pmax-related features are removed from the all-window feature set. | FALSE | Cell03 | full_32_42 | CatBoost | 16 | 0.01956577 | 0.03135378
pmax_features_missing | All pmax-related features are removed from the all-window feature set. | FALSE | Cell03 | medium_35_40 | Ridge | 16 | 0.01014531 | 0.06046741
pmax_features_missing | All pmax-related features are removed from the all-window feature set. | FALSE | Cell03 | medium_35_40 | ExtraTrees | 16 | 0.01134399 | 0.05407803
pmax_features_missing | All pmax-related features are removed from the all-window feature set. | FALSE | Cell03 | medium_35_40 | RandomForest | 16 | 0.01438541 | 0.04264466
pmax_features_missing | All pmax-related features are removed from the all-window feature set. | FALSE | Cell03 | medium_35_40 | HistGB | 16 | 0.100406 | 0.006109808
pmax_features_missing | All pmax-related features are removed from the all-window feature set. | FALSE | Cell03 | medium_35_40 | XGBoost | 16 | 0.02227244 | 0.0275435
pmax_features_missing | All pmax-related features are removed from the all-window feature set. | FALSE | Cell03 | medium_35_40 | LightGBM | 16 | 0.100406 | 0.006109808
pmax_features_missing | All pmax-related features are removed from the all-window feature set. | FALSE | Cell03 | medium_35_40 | CatBoost | 16 | 0.01583368 | 0.03874404
pmax_features_missing | All pmax-related features are removed from the all-window feature set. | FALSE | Cell03 | narrow_36_385 | Ridge | 16 | 0.005697895 | 0.1076643
pmax_features_missing | All pmax-related features are removed from the all-window feature set. | FALSE | Cell03 | narrow_36_385 | ExtraTrees | 16 | 0.008183571 | 0.07496244
pmax_features_missing | All pmax-related features are removed from the all-window feature set. | FALSE | Cell03 | narrow_36_385 | RandomForest | 16 | 0.01494897 | 0.04103701
pmax_features_missing | All pmax-related features are removed from the all-window feature set. | FALSE | Cell03 | narrow_36_385 | HistGB | 16 | 0.100406 | 0.006109808
pmax_features_missing | All pmax-related features are removed from the all-window feature set. | FALSE | Cell03 | narrow_36_385 | XGBoost | 16 | 0.01295964 | 0.04733624
pmax_features_missing | All pmax-related features are removed from the all-window feature set. | FALSE | Cell03 | narrow_36_385 | LightGBM | 16 | 0.100406 | 0.006109808
pmax_features_missing | All pmax-related features are removed from the all-window feature set. | FALSE | Cell03 | narrow_36_385 | CatBoost | 16 | 0.02025241 | 0.03029076
pmax_features_missing | All pmax-related features are removed from the all-window feature set. | FALSE | Cell03 | very_narrow_365_38 | Ridge | 16 | 0.02489081 | 0.02464609
pmax_features_missing | All pmax-related features are removed from the all-window feature set. | FALSE | Cell03 | very_narrow_365_38 | ExtraTrees | 16 | 0.02040197 | 0.03006871
pmax_features_missing | All pmax-related features are removed from the all-window feature set. | FALSE | Cell03 | very_narrow_365_38 | RandomForest | 16 | 0.02242283 | 0.02735877
pmax_features_missing | All pmax-related features are removed from the all-window feature set. | FALSE | Cell03 | very_narrow_365_38 | HistGB | 16 | 0.100406 | 0.006109808
pmax_features_missing | All pmax-related features are removed from the all-window feature set. | FALSE | Cell03 | very_narrow_365_38 | XGBoost | 16 | 0.02394924 | 0.02561505
pmax_features_missing | All pmax-related features are removed from the all-window feature set. | FALSE | Cell03 | very_narrow_365_38 | LightGBM | 16 | 0.100406 | 0.006109808
pmax_features_missing | All pmax-related features are removed from the all-window feature set. | FALSE | Cell03 | very_narrow_365_38 | CatBoost | 16 | 0.02730181 | 0.02246961
pmax_features_missing | All pmax-related features are removed from the all-window feature set. | FALSE | Cell10 | full_32_42 | Ridge | 16 | 0.01193223 | 0.05671478
pmax_features_missing | All pmax-related features are removed from the all-window feature set. | FALSE | Cell10 | full_32_42 | ExtraTrees | 16 | 0.01684744 | 0.04016837
pmax_features_missing | All pmax-related features are removed from the all-window feature set. | FALSE | Cell10 | full_32_42 | RandomForest | 16 | 0.01670653 | 0.04050716
pmax_features_missing | All pmax-related features are removed from the all-window feature set. | FALSE | Cell10 | full_32_42 | HistGB | 16 | 0.09130151 | 0.007412085
pmax_features_missing | All pmax-related features are removed from the all-window feature set. | FALSE | Cell10 | full_32_42 | XGBoost | 16 | 0.008273491 | 0.08179544
pmax_features_missing | All pmax-related features are removed from the all-window feature set. | FALSE | Cell10 | full_32_42 | LightGBM | 16 | 0.09130151 | 0.007412085
pmax_features_missing | All pmax-related features are removed from the all-window feature set. | FALSE | Cell10 | full_32_42 | CatBoost | 16 | 0.01534355 | 0.04410544
pmax_features_missing | All pmax-related features are removed from the all-window feature set. | FALSE | Cell10 | medium_35_40 | Ridge | 16 | 0.0157067 | 0.04308571
pmax_features_missing | All pmax-related features are removed from the all-window feature set. | FALSE | Cell10 | medium_35_40 | ExtraTrees | 16 | 0.01473834 | 0.04591657
pmax_features_missing | All pmax-related features are removed from the all-window feature set. | FALSE | Cell10 | medium_35_40 | RandomForest | 16 | 0.01673017 | 0.04044993
pmax_features_missing | All pmax-related features are removed from the all-window feature set. | FALSE | Cell10 | medium_35_40 | HistGB | 16 | 0.09130151 | 0.007412085
pmax_features_missing | All pmax-related features are removed from the all-window feature set. | FALSE | Cell10 | medium_35_40 | XGBoost | 16 | 0.007510059 | 0.09011031
pmax_features_missing | All pmax-related features are removed from the all-window feature set. | FALSE | Cell10 | medium_35_40 | LightGBM | 16 | 0.09130151 | 0.007412085
pmax_features_missing | All pmax-related features are removed from the all-window feature set. | FALSE | Cell10 | medium_35_40 | CatBoost | 16 | 0.01487066 | 0.04550802
pmax_features_missing | All pmax-related features are removed from the all-window feature set. | FALSE | Cell10 | narrow_36_385 | Ridge | 16 | 0.01131459 | 0.05981074
pmax_features_missing | All pmax-related features are removed from the all-window feature set. | FALSE | Cell10 | narrow_36_385 | ExtraTrees | 16 | 0.01402652 | 0.04824678
pmax_features_missing | All pmax-related features are removed from the all-window feature set. | FALSE | Cell10 | narrow_36_385 | RandomForest | 16 | 0.01945974 | 0.03477613
pmax_features_missing | All pmax-related features are removed from the all-window feature set. | FALSE | Cell10 | narrow_36_385 | HistGB | 16 | 0.09130151 | 0.007412085
pmax_features_missing | All pmax-related features are removed from the all-window feature set. | FALSE | Cell10 | narrow_36_385 | XGBoost | 16 | 0.008950553 | 0.07560806
pmax_features_missing | All pmax-related features are removed from the all-window feature set. | FALSE | Cell10 | narrow_36_385 | LightGBM | 16 | 0.09130151 | 0.007412085
pmax_features_missing | All pmax-related features are removed from the all-window feature set. | FALSE | Cell10 | narrow_36_385 | CatBoost | 16 | 0.01896611 | 0.03568125
pmax_features_missing | All pmax-related features are removed from the all-window feature set. | FALSE | Cell10 | very_narrow_365_38 | Ridge | 16 | 0.02926896 | 0.02312123
pmax_features_missing | All pmax-related features are removed from the all-window feature set. | FALSE | Cell10 | very_narrow_365_38 | ExtraTrees | 16 | 0.01932731 | 0.03501441
pmax_features_missing | All pmax-related features are removed from the all-window feature set. | FALSE | Cell10 | very_narrow_365_38 | RandomForest | 16 | 0.02344342 | 0.02886671
pmax_features_missing | All pmax-related features are removed from the all-window feature set. | FALSE | Cell10 | very_narrow_365_38 | HistGB | 16 | 0.09130151 | 0.007412085
pmax_features_missing | All pmax-related features are removed from the all-window feature set. | FALSE | Cell10 | very_narrow_365_38 | XGBoost | 16 | 0.01637388 | 0.04133012
pmax_features_missing | All pmax-related features are removed from the all-window feature set. | FALSE | Cell10 | very_narrow_365_38 | LightGBM | 16 | 0.09130151 | 0.007412085
pmax_features_missing | All pmax-related features are removed from the all-window feature set. | FALSE | Cell10 | very_narrow_365_38 | CatBoost | 16 | 0.02264373 | 0.02988617
pmax_features_missing | All pmax-related features are removed from the all-window feature set. | FALSE | Cell11 | full_32_42 | Ridge | 16 | 0.01604897 | 0.04606734
pmax_features_missing | All pmax-related features are removed from the all-window feature set. | FALSE | Cell11 | full_32_42 | ExtraTrees | 16 | 0.01508569 | 0.04900892
pmax_features_missing | All pmax-related features are removed from the all-window feature set. | FALSE | Cell11 | full_32_42 | RandomForest | 16 | 0.01750644 | 0.04223208
pmax_features_missing | All pmax-related features are removed from the all-window feature set. | FALSE | Cell11 | full_32_42 | HistGB | 16 | 0.0869475 | 0.008503219
pmax_features_missing | All pmax-related features are removed from the all-window feature set. | FALSE | Cell11 | full_32_42 | XGBoost | 16 | 0.007105985 | 0.1040436
pmax_features_missing | All pmax-related features are removed from the all-window feature set. | FALSE | Cell11 | full_32_42 | LightGBM | 16 | 0.0869475 | 0.008503219
pmax_features_missing | All pmax-related features are removed from the all-window feature set. | FALSE | Cell11 | full_32_42 | CatBoost | 16 | 0.02179515 | 0.03392192
pmax_features_missing | All pmax-related features are removed from the all-window feature set. | FALSE | Cell11 | medium_35_40 | Ridge | 16 | 0.01896299 | 0.03898823
pmax_features_missing | All pmax-related features are removed from the all-window feature set. | FALSE | Cell11 | medium_35_40 | ExtraTrees | 16 | 0.01595972 | 0.04632494
pmax_features_missing | All pmax-related features are removed from the all-window feature set. | FALSE | Cell11 | medium_35_40 | RandomForest | 16 | 0.01816796 | 0.04069435
pmax_features_missing | All pmax-related features are removed from the all-window feature set. | FALSE | Cell11 | medium_35_40 | HistGB | 16 | 0.0869475 | 0.008503219
pmax_features_missing | All pmax-related features are removed from the all-window feature set. | FALSE | Cell11 | medium_35_40 | XGBoost | 16 | 0.008886321 | 0.08319898
pmax_features_missing | All pmax-related features are removed from the all-window feature set. | FALSE | Cell11 | medium_35_40 | LightGBM | 16 | 0.0869475 | 0.008503219
pmax_features_missing | All pmax-related features are removed from the all-window feature set. | FALSE | Cell11 | medium_35_40 | CatBoost | 16 | 0.02308373 | 0.03202833
pmax_features_missing | All pmax-related features are removed from the all-window feature set. | FALSE | Cell11 | narrow_36_385 | Ridge | 16 | 0.0142864 | 0.05175085
pmax_features_missing | All pmax-related features are removed from the all-window feature set. | FALSE | Cell11 | narrow_36_385 | ExtraTrees | 16 | 0.01407727 | 0.05251962
pmax_features_missing | All pmax-related features are removed from the all-window feature set. | FALSE | Cell11 | narrow_36_385 | RandomForest | 16 | 0.01935216 | 0.03820417
pmax_features_missing | All pmax-related features are removed from the all-window feature set. | FALSE | Cell11 | narrow_36_385 | HistGB | 16 | 0.0869475 | 0.008503219
pmax_features_missing | All pmax-related features are removed from the all-window feature set. | FALSE | Cell11 | narrow_36_385 | XGBoost | 16 | 0.009444047 | 0.0782856
pmax_features_missing | All pmax-related features are removed from the all-window feature set. | FALSE | Cell11 | narrow_36_385 | LightGBM | 16 | 0.0869475 | 0.008503219
pmax_features_missing | All pmax-related features are removed from the all-window feature set. | FALSE | Cell11 | narrow_36_385 | CatBoost | 16 | 0.02272079 | 0.03253995
pmax_features_missing | All pmax-related features are removed from the all-window feature set. | FALSE | Cell11 | very_narrow_365_38 | Ridge | 16 | 0.02708808 | 0.02729368
pmax_features_missing | All pmax-related features are removed from the all-window feature set. | FALSE | Cell11 | very_narrow_365_38 | ExtraTrees | 16 | 0.01984136 | 0.03726223
pmax_features_missing | All pmax-related features are removed from the all-window feature set. | FALSE | Cell11 | very_narrow_365_38 | RandomForest | 16 | 0.02465677 | 0.029985
pmax_features_missing | All pmax-related features are removed from the all-window feature set. | FALSE | Cell11 | very_narrow_365_38 | HistGB | 16 | 0.0869475 | 0.008503219
pmax_features_missing | All pmax-related features are removed from the all-window feature set. | FALSE | Cell11 | very_narrow_365_38 | XGBoost | 16 | 0.01828466 | 0.04043462
pmax_features_missing | All pmax-related features are removed from the all-window feature set. | FALSE | Cell11 | very_narrow_365_38 | LightGBM | 16 | 0.0869475 | 0.008503219
pmax_features_missing | All pmax-related features are removed from the all-window feature set. | FALSE | Cell11 | very_narrow_365_38 | CatBoost | 16 | 0.02719157 | 0.0271898
pmax_features_missing | All pmax-related features are removed from the all-window feature set. | FALSE | Cell12 | full_32_42 | Ridge | 16 | 0.01005908 | 0.04550628
pmax_features_missing | All pmax-related features are removed from the all-window feature set. | FALSE | Cell12 | full_32_42 | ExtraTrees | 16 | 0.005343764 | 0.08566078
pmax_features_missing | All pmax-related features are removed from the all-window feature set. | FALSE | Cell12 | full_32_42 | RandomForest | 16 | 0.009193636 | 0.04979002
pmax_features_missing | All pmax-related features are removed from the all-window feature set. | FALSE | Cell12 | full_32_42 | HistGB | 16 | 0.09655696 | 0.004740743
pmax_features_missing | All pmax-related features are removed from the all-window feature set. | FALSE | Cell12 | full_32_42 | XGBoost | 16 | 0.006832739 | 0.0669938
pmax_features_missing | All pmax-related features are removed from the all-window feature set. | FALSE | Cell12 | full_32_42 | LightGBM | 16 | 0.09655696 | 0.004740743
pmax_features_missing | All pmax-related features are removed from the all-window feature set. | FALSE | Cell12 | full_32_42 | CatBoost | 16 | 0.01672172 | 0.02737466
pmax_features_missing | All pmax-related features are removed from the all-window feature set. | FALSE | Cell12 | medium_35_40 | Ridge | 16 | 0.02602973 | 0.01758572
pmax_features_missing | All pmax-related features are removed from the all-window feature set. | FALSE | Cell12 | medium_35_40 | ExtraTrees | 16 | 0.005194382 | 0.08812422
pmax_features_missing | All pmax-related features are removed from the all-window feature set. | FALSE | Cell12 | medium_35_40 | RandomForest | 16 | 0.01037276 | 0.04413012
pmax_features_missing | All pmax-related features are removed from the all-window feature set. | FALSE | Cell12 | medium_35_40 | HistGB | 16 | 0.09655696 | 0.004740743
pmax_features_missing | All pmax-related features are removed from the all-window feature set. | FALSE | Cell12 | medium_35_40 | XGBoost | 16 | 0.01094229 | 0.04183323
pmax_features_missing | All pmax-related features are removed from the all-window feature set. | FALSE | Cell12 | medium_35_40 | LightGBM | 16 | 0.09655696 | 0.004740743
pmax_features_missing | All pmax-related features are removed from the all-window feature set. | FALSE | Cell12 | medium_35_40 | CatBoost | 16 | 0.01579276 | 0.02898489
pmax_features_missing | All pmax-related features are removed from the all-window feature set. | FALSE | Cell12 | narrow_36_385 | Ridge | 16 | 0.01384326 | 0.03306674
pmax_features_missing | All pmax-related features are removed from the all-window feature set. | FALSE | Cell12 | narrow_36_385 | ExtraTrees | 16 | 0.00506793 | 0.09032305
pmax_features_missing | All pmax-related features are removed from the all-window feature set. | FALSE | Cell12 | narrow_36_385 | RandomForest | 16 | 0.008721399 | 0.05248599
pmax_features_missing | All pmax-related features are removed from the all-window feature set. | FALSE | Cell12 | narrow_36_385 | HistGB | 16 | 0.09655696 | 0.004740743
pmax_features_missing | All pmax-related features are removed from the all-window feature set. | FALSE | Cell12 | narrow_36_385 | XGBoost | 16 | 0.007421884 | 0.06167587
pmax_features_missing | All pmax-related features are removed from the all-window feature set. | FALSE | Cell12 | narrow_36_385 | LightGBM | 16 | 0.09655696 | 0.004740743
pmax_features_missing | All pmax-related features are removed from the all-window feature set. | FALSE | Cell12 | narrow_36_385 | CatBoost | 16 | 0.01634402 | 0.02800728
pmax_features_missing | All pmax-related features are removed from the all-window feature set. | FALSE | Cell12 | very_narrow_365_38 | Ridge | 16 | 0.01273479 | 0.03594495
pmax_features_missing | All pmax-related features are removed from the all-window feature set. | FALSE | Cell12 | very_narrow_365_38 | ExtraTrees | 16 | 0.006676511 | 0.06856142
pmax_features_missing | All pmax-related features are removed from the all-window feature set. | FALSE | Cell12 | very_narrow_365_38 | RandomForest | 16 | 0.0103525 | 0.04421649
pmax_features_missing | All pmax-related features are removed from the all-window feature set. | FALSE | Cell12 | very_narrow_365_38 | HistGB | 16 | 0.09655696 | 0.004740743
pmax_features_missing | All pmax-related features are removed from the all-window feature set. | FALSE | Cell12 | very_narrow_365_38 | XGBoost | 16 | 0.01692474 | 0.02704629
pmax_features_missing | All pmax-related features are removed from the all-window feature set. | FALSE | Cell12 | very_narrow_365_38 | LightGBM | 16 | 0.09655696 | 0.004740743
pmax_features_missing | All pmax-related features are removed from the all-window feature set. | FALSE | Cell12 | very_narrow_365_38 | CatBoost | 16 | 0.01848588 | 0.02476223
ica_shape_features_missing | ICA-shape/DVA features such as ic_std, peak_width, and DVA are removed. | FALSE | Cell01 | full_32_42 | Ridge | 14 | 0.0130828 | 0.06498279
ica_shape_features_missing | ICA-shape/DVA features such as ic_std, peak_width, and DVA are removed. | FALSE | Cell01 | full_32_42 | ExtraTrees | 14 | 0.01774967 | 0.04789706
ica_shape_features_missing | ICA-shape/DVA features such as ic_std, peak_width, and DVA are removed. | FALSE | Cell01 | full_32_42 | RandomForest | 14 | 0.02020107 | 0.04208476
ica_shape_features_missing | ICA-shape/DVA features such as ic_std, peak_width, and DVA are removed. | FALSE | Cell01 | full_32_42 | HistGB | 14 | 0.09239838 | 0.009201001
ica_shape_features_missing | ICA-shape/DVA features such as ic_std, peak_width, and DVA are removed. | FALSE | Cell01 | full_32_42 | XGBoost | 14 | 0.01824652 | 0.04659283
ica_shape_features_missing | ICA-shape/DVA features such as ic_std, peak_width, and DVA are removed. | FALSE | Cell01 | full_32_42 | LightGBM | 14 | 0.09239838 | 0.009201001
ica_shape_features_missing | ICA-shape/DVA features such as ic_std, peak_width, and DVA are removed. | FALSE | Cell01 | full_32_42 | CatBoost | 14 | 0.01920353 | 0.04427089
ica_shape_features_missing | ICA-shape/DVA features such as ic_std, peak_width, and DVA are removed. | FALSE | Cell01 | medium_35_40 | Ridge | 14 | 0.0168113 | 0.05057057
ica_shape_features_missing | ICA-shape/DVA features such as ic_std, peak_width, and DVA are removed. | FALSE | Cell01 | medium_35_40 | ExtraTrees | 14 | 0.01801234 | 0.04719859
ica_shape_features_missing | ICA-shape/DVA features such as ic_std, peak_width, and DVA are removed. | FALSE | Cell01 | medium_35_40 | RandomForest | 14 | 0.02121328 | 0.04007664
ica_shape_features_missing | ICA-shape/DVA features such as ic_std, peak_width, and DVA are removed. | FALSE | Cell01 | medium_35_40 | HistGB | 14 | 0.09239838 | 0.009201001
ica_shape_features_missing | ICA-shape/DVA features such as ic_std, peak_width, and DVA are removed. | FALSE | Cell01 | medium_35_40 | XGBoost | 14 | 0.01574653 | 0.05399013
ica_shape_features_missing | ICA-shape/DVA features such as ic_std, peak_width, and DVA are removed. | FALSE | Cell01 | medium_35_40 | LightGBM | 14 | 0.09239838 | 0.009201001
ica_shape_features_missing | ICA-shape/DVA features such as ic_std, peak_width, and DVA are removed. | FALSE | Cell01 | medium_35_40 | CatBoost | 14 | 0.01888945 | 0.04500698
ica_shape_features_missing | ICA-shape/DVA features such as ic_std, peak_width, and DVA are removed. | FALSE | Cell01 | narrow_36_385 | Ridge | 14 | 0.0121661 | 0.06987915
ica_shape_features_missing | ICA-shape/DVA features such as ic_std, peak_width, and DVA are removed. | FALSE | Cell01 | narrow_36_385 | ExtraTrees | 14 | 0.01720865 | 0.04940289
ica_shape_features_missing | ICA-shape/DVA features such as ic_std, peak_width, and DVA are removed. | FALSE | Cell01 | narrow_36_385 | RandomForest | 14 | 0.01797206 | 0.04730438
ica_shape_features_missing | ICA-shape/DVA features such as ic_std, peak_width, and DVA are removed. | FALSE | Cell01 | narrow_36_385 | HistGB | 14 | 0.09239838 | 0.009201001
ica_shape_features_missing | ICA-shape/DVA features such as ic_std, peak_width, and DVA are removed. | FALSE | Cell01 | narrow_36_385 | XGBoost | 14 | 0.01483385 | 0.05731198
ica_shape_features_missing | ICA-shape/DVA features such as ic_std, peak_width, and DVA are removed. | FALSE | Cell01 | narrow_36_385 | LightGBM | 14 | 0.09239838 | 0.009201001
ica_shape_features_missing | ICA-shape/DVA features such as ic_std, peak_width, and DVA are removed. | FALSE | Cell01 | narrow_36_385 | CatBoost | 14 | 0.01822169 | 0.04665632
ica_shape_features_missing | ICA-shape/DVA features such as ic_std, peak_width, and DVA are removed. | FALSE | Cell01 | very_narrow_365_38 | Ridge | 14 | 0.02799687 | 0.03036616
ica_shape_features_missing | ICA-shape/DVA features such as ic_std, peak_width, and DVA are removed. | FALSE | Cell01 | very_narrow_365_38 | ExtraTrees | 14 | 0.0209366 | 0.04060626
ica_shape_features_missing | ICA-shape/DVA features such as ic_std, peak_width, and DVA are removed. | FALSE | Cell01 | very_narrow_365_38 | RandomForest | 14 | 0.02349626 | 0.03618266
ica_shape_features_missing | ICA-shape/DVA features such as ic_std, peak_width, and DVA are removed. | FALSE | Cell01 | very_narrow_365_38 | HistGB | 14 | 0.09239838 | 0.009201001
ica_shape_features_missing | ICA-shape/DVA features such as ic_std, peak_width, and DVA are removed. | FALSE | Cell01 | very_narrow_365_38 | XGBoost | 14 | 0.0245651 | 0.03460834
ica_shape_features_missing | ICA-shape/DVA features such as ic_std, peak_width, and DVA are removed. | FALSE | Cell01 | very_narrow_365_38 | LightGBM | 14 | 0.09239838 | 0.009201001
ica_shape_features_missing | ICA-shape/DVA features such as ic_std, peak_width, and DVA are removed. | FALSE | Cell01 | very_narrow_365_38 | CatBoost | 14 | 0.02707285 | 0.03140258
ica_shape_features_missing | ICA-shape/DVA features such as ic_std, peak_width, and DVA are removed. | FALSE | Cell03 | full_32_42 | Ridge | 14 | 0.007083383 | 0.0986088
ica_shape_features_missing | ICA-shape/DVA features such as ic_std, peak_width, and DVA are removed. | FALSE | Cell03 | full_32_42 | ExtraTrees | 14 | 0.008839833 | 0.07901553
ica_shape_features_missing | ICA-shape/DVA features such as ic_std, peak_width, and DVA are removed. | FALSE | Cell03 | full_32_42 | RandomForest | 14 | 0.01876268 | 0.03722734
ica_shape_features_missing | ICA-shape/DVA features such as ic_std, peak_width, and DVA are removed. | FALSE | Cell03 | full_32_42 | HistGB | 14 | 0.100406 | 0.006956606
ica_shape_features_missing | ICA-shape/DVA features such as ic_std, peak_width, and DVA are removed. | FALSE | Cell03 | full_32_42 | XGBoost | 14 | 0.01803449 | 0.03873049
ica_shape_features_missing | ICA-shape/DVA features such as ic_std, peak_width, and DVA are removed. | FALSE | Cell03 | full_32_42 | LightGBM | 14 | 0.100406 | 0.006956606
ica_shape_features_missing | ICA-shape/DVA features such as ic_std, peak_width, and DVA are removed. | FALSE | Cell03 | full_32_42 | CatBoost | 14 | 0.02077367 | 0.03362356
ica_shape_features_missing | ICA-shape/DVA features such as ic_std, peak_width, and DVA are removed. | FALSE | Cell03 | medium_35_40 | Ridge | 14 | 0.01208503 | 0.0577975
ica_shape_features_missing | ICA-shape/DVA features such as ic_std, peak_width, and DVA are removed. | FALSE | Cell03 | medium_35_40 | ExtraTrees | 14 | 0.01070979 | 0.06521926
ica_shape_features_missing | ICA-shape/DVA features such as ic_std, peak_width, and DVA are removed. | FALSE | Cell03 | medium_35_40 | RandomForest | 14 | 0.01903533 | 0.0366941
ica_shape_features_missing | ICA-shape/DVA features such as ic_std, peak_width, and DVA are removed. | FALSE | Cell03 | medium_35_40 | HistGB | 14 | 0.100406 | 0.006956606
ica_shape_features_missing | ICA-shape/DVA features such as ic_std, peak_width, and DVA are removed. | FALSE | Cell03 | medium_35_40 | XGBoost | 14 | 0.02186571 | 0.03194429
ica_shape_features_missing | ICA-shape/DVA features such as ic_std, peak_width, and DVA are removed. | FALSE | Cell03 | medium_35_40 | LightGBM | 14 | 0.100406 | 0.006956606
ica_shape_features_missing | ICA-shape/DVA features such as ic_std, peak_width, and DVA are removed. | FALSE | Cell03 | medium_35_40 | CatBoost | 14 | 0.02153144 | 0.03244022
ica_shape_features_missing | ICA-shape/DVA features such as ic_std, peak_width, and DVA are removed. | FALSE | Cell03 | narrow_36_385 | Ridge | 14 | 0.006370555 | 0.1096425
ica_shape_features_missing | ICA-shape/DVA features such as ic_std, peak_width, and DVA are removed. | FALSE | Cell03 | narrow_36_385 | ExtraTrees | 14 | 0.009086334 | 0.07687194
ica_shape_features_missing | ICA-shape/DVA features such as ic_std, peak_width, and DVA are removed. | FALSE | Cell03 | narrow_36_385 | RandomForest | 14 | 0.01611656 | 0.04333956
ica_shape_features_missing | ICA-shape/DVA features such as ic_std, peak_width, and DVA are removed. | FALSE | Cell03 | narrow_36_385 | HistGB | 14 | 0.100406 | 0.006956606
ica_shape_features_missing | ICA-shape/DVA features such as ic_std, peak_width, and DVA are removed. | FALSE | Cell03 | narrow_36_385 | XGBoost | 14 | 0.01790122 | 0.03901882
ica_shape_features_missing | ICA-shape/DVA features such as ic_std, peak_width, and DVA are removed. | FALSE | Cell03 | narrow_36_385 | LightGBM | 14 | 0.100406 | 0.006956606
ica_shape_features_missing | ICA-shape/DVA features such as ic_std, peak_width, and DVA are removed. | FALSE | Cell03 | narrow_36_385 | CatBoost | 14 | 0.02159985 | 0.03233748
ica_shape_features_missing | ICA-shape/DVA features such as ic_std, peak_width, and DVA are removed. | FALSE | Cell03 | very_narrow_365_38 | Ridge | 14 | 0.02716274 | 0.02571481
ica_shape_features_missing | ICA-shape/DVA features such as ic_std, peak_width, and DVA are removed. | FALSE | Cell03 | very_narrow_365_38 | ExtraTrees | 14 | 0.02150001 | 0.03248764
ica_shape_features_missing | ICA-shape/DVA features such as ic_std, peak_width, and DVA are removed. | FALSE | Cell03 | very_narrow_365_38 | RandomForest | 14 | 0.02599215 | 0.02687291
ica_shape_features_missing | ICA-shape/DVA features such as ic_std, peak_width, and DVA are removed. | FALSE | Cell03 | very_narrow_365_38 | HistGB | 14 | 0.100406 | 0.006956606
ica_shape_features_missing | ICA-shape/DVA features such as ic_std, peak_width, and DVA are removed. | FALSE | Cell03 | very_narrow_365_38 | XGBoost | 14 | 0.02889865 | 0.02417015
ica_shape_features_missing | ICA-shape/DVA features such as ic_std, peak_width, and DVA are removed. | FALSE | Cell03 | very_narrow_365_38 | LightGBM | 14 | 0.100406 | 0.006956606
ica_shape_features_missing | ICA-shape/DVA features such as ic_std, peak_width, and DVA are removed. | FALSE | Cell03 | very_narrow_365_38 | CatBoost | 14 | 0.03091977 | 0.02259023
ica_shape_features_missing | ICA-shape/DVA features such as ic_std, peak_width, and DVA are removed. | FALSE | Cell10 | full_32_42 | Ridge | 14 | 0.01195699 | 0.06395295
ica_shape_features_missing | ICA-shape/DVA features such as ic_std, peak_width, and DVA are removed. | FALSE | Cell10 | full_32_42 | ExtraTrees | 14 | 0.01522602 | 0.05022224
ica_shape_features_missing | ICA-shape/DVA features such as ic_std, peak_width, and DVA are removed. | FALSE | Cell10 | full_32_42 | RandomForest | 14 | 0.01870198 | 0.04088791
ica_shape_features_missing | ICA-shape/DVA features such as ic_std, peak_width, and DVA are removed. | FALSE | Cell10 | full_32_42 | HistGB | 14 | 0.09130151 | 0.008375386
ica_shape_features_missing | ICA-shape/DVA features such as ic_std, peak_width, and DVA are removed. | FALSE | Cell10 | full_32_42 | XGBoost | 14 | 0.01244444 | 0.06144789
ica_shape_features_missing | ICA-shape/DVA features such as ic_std, peak_width, and DVA are removed. | FALSE | Cell10 | full_32_42 | LightGBM | 14 | 0.09130151 | 0.008375386
ica_shape_features_missing | ICA-shape/DVA features such as ic_std, peak_width, and DVA are removed. | FALSE | Cell10 | full_32_42 | CatBoost | 14 | 0.01722743 | 0.04438765
ica_shape_features_missing | ICA-shape/DVA features such as ic_std, peak_width, and DVA are removed. | FALSE | Cell10 | medium_35_40 | Ridge | 14 | 0.01640919 | 0.04660102
ica_shape_features_missing | ICA-shape/DVA features such as ic_std, peak_width, and DVA are removed. | FALSE | Cell10 | medium_35_40 | ExtraTrees | 14 | 0.01593275 | 0.04799453
ica_shape_features_missing | ICA-shape/DVA features such as ic_std, peak_width, and DVA are removed. | FALSE | Cell10 | medium_35_40 | RandomForest | 14 | 0.01948403 | 0.03924677
ica_shape_features_missing | ICA-shape/DVA features such as ic_std, peak_width, and DVA are removed. | FALSE | Cell10 | medium_35_40 | HistGB | 14 | 0.09130151 | 0.008375386
ica_shape_features_missing | ICA-shape/DVA features such as ic_std, peak_width, and DVA are removed. | FALSE | Cell10 | medium_35_40 | XGBoost | 14 | 0.01037747 | 0.07368697
ica_shape_features_missing | ICA-shape/DVA features such as ic_std, peak_width, and DVA are removed. | FALSE | Cell10 | medium_35_40 | LightGBM | 14 | 0.09130151 | 0.008375386
ica_shape_features_missing | ICA-shape/DVA features such as ic_std, peak_width, and DVA are removed. | FALSE | Cell10 | medium_35_40 | CatBoost | 14 | 0.01803339 | 0.04240383
ica_shape_features_missing | ICA-shape/DVA features such as ic_std, peak_width, and DVA are removed. | FALSE | Cell10 | narrow_36_385 | Ridge | 14 | 0.0120467 | 0.06347672
ica_shape_features_missing | ICA-shape/DVA features such as ic_std, peak_width, and DVA are removed. | FALSE | Cell10 | narrow_36_385 | ExtraTrees | 14 | 0.01643084 | 0.04653961
ica_shape_features_missing | ICA-shape/DVA features such as ic_std, peak_width, and DVA are removed. | FALSE | Cell10 | narrow_36_385 | RandomForest | 14 | 0.01774704 | 0.04308803
ica_shape_features_missing | ICA-shape/DVA features such as ic_std, peak_width, and DVA are removed. | FALSE | Cell10 | narrow_36_385 | HistGB | 14 | 0.09130151 | 0.008375386
ica_shape_features_missing | ICA-shape/DVA features such as ic_std, peak_width, and DVA are removed. | FALSE | Cell10 | narrow_36_385 | XGBoost | 14 | 0.01233795 | 0.06197826
ica_shape_features_missing | ICA-shape/DVA features such as ic_std, peak_width, and DVA are removed. | FALSE | Cell10 | narrow_36_385 | LightGBM | 14 | 0.09130151 | 0.008375386
ica_shape_features_missing | ICA-shape/DVA features such as ic_std, peak_width, and DVA are removed. | FALSE | Cell10 | narrow_36_385 | CatBoost | 14 | 0.0168034 | 0.04550775
ica_shape_features_missing | ICA-shape/DVA features such as ic_std, peak_width, and DVA are removed. | FALSE | Cell10 | very_narrow_365_38 | Ridge | 14 | 0.02584771 | 0.02958426
ica_shape_features_missing | ICA-shape/DVA features such as ic_std, peak_width, and DVA are removed. | FALSE | Cell10 | very_narrow_365_38 | ExtraTrees | 14 | 0.02011984 | 0.03800652
ica_shape_features_missing | ICA-shape/DVA features such as ic_std, peak_width, and DVA are removed. | FALSE | Cell10 | very_narrow_365_38 | RandomForest | 14 | 0.02634867 | 0.02902177
ica_shape_features_missing | ICA-shape/DVA features such as ic_std, peak_width, and DVA are removed. | FALSE | Cell10 | very_narrow_365_38 | HistGB | 14 | 0.09130151 | 0.008375386
ica_shape_features_missing | ICA-shape/DVA features such as ic_std, peak_width, and DVA are removed. | FALSE | Cell10 | very_narrow_365_38 | XGBoost | 14 | 0.02271608 | 0.03366273
ica_shape_features_missing | ICA-shape/DVA features such as ic_std, peak_width, and DVA are removed. | FALSE | Cell10 | very_narrow_365_38 | LightGBM | 14 | 0.09130151 | 0.008375386
ica_shape_features_missing | ICA-shape/DVA features such as ic_std, peak_width, and DVA are removed. | FALSE | Cell10 | very_narrow_365_38 | CatBoost | 14 | 0.02443123 | 0.03129949
ica_shape_features_missing | ICA-shape/DVA features such as ic_std, peak_width, and DVA are removed. | FALSE | Cell11 | full_32_42 | Ridge | 14 | 0.01553081 | 0.05244905
ica_shape_features_missing | ICA-shape/DVA features such as ic_std, peak_width, and DVA are removed. | FALSE | Cell11 | full_32_42 | ExtraTrees | 14 | 0.01372599 | 0.05934552
ica_shape_features_missing | ICA-shape/DVA features such as ic_std, peak_width, and DVA are removed. | FALSE | Cell11 | full_32_42 | RandomForest | 14 | 0.02050429 | 0.03972712
ica_shape_features_missing | ICA-shape/DVA features such as ic_std, peak_width, and DVA are removed. | FALSE | Cell11 | full_32_42 | HistGB | 14 | 0.0869475 | 0.009368604
ica_shape_features_missing | ICA-shape/DVA features such as ic_std, peak_width, and DVA are removed. | FALSE | Cell11 | full_32_42 | XGBoost | 14 | 0.01381089 | 0.05898073
ica_shape_features_missing | ICA-shape/DVA features such as ic_std, peak_width, and DVA are removed. | FALSE | Cell11 | full_32_42 | LightGBM | 14 | 0.0869475 | 0.009368604
ica_shape_features_missing | ICA-shape/DVA features such as ic_std, peak_width, and DVA are removed. | FALSE | Cell11 | full_32_42 | CatBoost | 14 | 0.03195329 | 0.02549273
ica_shape_features_missing | ICA-shape/DVA features such as ic_std, peak_width, and DVA are removed. | FALSE | Cell11 | medium_35_40 | Ridge | 14 | 0.02005772 | 0.04061162
ica_shape_features_missing | ICA-shape/DVA features such as ic_std, peak_width, and DVA are removed. | FALSE | Cell11 | medium_35_40 | ExtraTrees | 14 | 0.01550542 | 0.05253494
ica_shape_features_missing | ICA-shape/DVA features such as ic_std, peak_width, and DVA are removed. | FALSE | Cell11 | medium_35_40 | RandomForest | 14 | 0.0214693 | 0.03794146
ica_shape_features_missing | ICA-shape/DVA features such as ic_std, peak_width, and DVA are removed. | FALSE | Cell11 | medium_35_40 | HistGB | 14 | 0.0869475 | 0.009368604
ica_shape_features_missing | ICA-shape/DVA features such as ic_std, peak_width, and DVA are removed. | FALSE | Cell11 | medium_35_40 | XGBoost | 14 | 0.0122874 | 0.06629363
ica_shape_features_missing | ICA-shape/DVA features such as ic_std, peak_width, and DVA are removed. | FALSE | Cell11 | medium_35_40 | LightGBM | 14 | 0.0869475 | 0.009368604
ica_shape_features_missing | ICA-shape/DVA features such as ic_std, peak_width, and DVA are removed. | FALSE | Cell11 | medium_35_40 | CatBoost | 14 | 0.02945384 | 0.02765604
ica_shape_features_missing | ICA-shape/DVA features such as ic_std, peak_width, and DVA are removed. | FALSE | Cell11 | narrow_36_385 | Ridge | 14 | 0.0145078 | 0.05614746
ica_shape_features_missing | ICA-shape/DVA features such as ic_std, peak_width, and DVA are removed. | FALSE | Cell11 | narrow_36_385 | ExtraTrees | 14 | 0.01236003 | 0.06590405
ica_shape_features_missing | ICA-shape/DVA features such as ic_std, peak_width, and DVA are removed. | FALSE | Cell11 | narrow_36_385 | RandomForest | 14 | 0.01646515 | 0.04947276
ica_shape_features_missing | ICA-shape/DVA features such as ic_std, peak_width, and DVA are removed. | FALSE | Cell11 | narrow_36_385 | HistGB | 14 | 0.0869475 | 0.009368604
ica_shape_features_missing | ICA-shape/DVA features such as ic_std, peak_width, and DVA are removed. | FALSE | Cell11 | narrow_36_385 | XGBoost | 14 | 0.00943086 | 0.08637345
ica_shape_features_missing | ICA-shape/DVA features such as ic_std, peak_width, and DVA are removed. | FALSE | Cell11 | narrow_36_385 | LightGBM | 14 | 0.0869475 | 0.009368604
ica_shape_features_missing | ICA-shape/DVA features such as ic_std, peak_width, and DVA are removed. | FALSE | Cell11 | narrow_36_385 | CatBoost | 14 | 0.0230977 | 0.03526656
ica_shape_features_missing | ICA-shape/DVA features such as ic_std, peak_width, and DVA are removed. | FALSE | Cell11 | very_narrow_365_38 | Ridge | 14 | 0.02543102 | 0.03203082
ica_shape_features_missing | ICA-shape/DVA features such as ic_std, peak_width, and DVA are removed. | FALSE | Cell11 | very_narrow_365_38 | ExtraTrees | 14 | 0.01914154 | 0.04255543
ica_shape_features_missing | ICA-shape/DVA features such as ic_std, peak_width, and DVA are removed. | FALSE | Cell11 | very_narrow_365_38 | RandomForest | 14 | 0.02539538 | 0.03207577
ica_shape_features_missing | ICA-shape/DVA features such as ic_std, peak_width, and DVA are removed. | FALSE | Cell11 | very_narrow_365_38 | HistGB | 14 | 0.0869475 | 0.009368604
ica_shape_features_missing | ICA-shape/DVA features such as ic_std, peak_width, and DVA are removed. | FALSE | Cell11 | very_narrow_365_38 | XGBoost | 14 | 0.0243781 | 0.03341427
ica_shape_features_missing | ICA-shape/DVA features such as ic_std, peak_width, and DVA are removed. | FALSE | Cell11 | very_narrow_365_38 | LightGBM | 14 | 0.0869475 | 0.009368604
ica_shape_features_missing | ICA-shape/DVA features such as ic_std, peak_width, and DVA are removed. | FALSE | Cell11 | very_narrow_365_38 | CatBoost | 14 | 0.02646641 | 0.03077775
ica_shape_features_missing | ICA-shape/DVA features such as ic_std, peak_width, and DVA are removed. | FALSE | Cell12 | full_32_42 | Ridge | 14 | 0.008296236 | 0.06332646
ica_shape_features_missing | ICA-shape/DVA features such as ic_std, peak_width, and DVA are removed. | FALSE | Cell12 | full_32_42 | ExtraTrees | 14 | 0.008228765 | 0.0638457
ica_shape_features_missing | ICA-shape/DVA features such as ic_std, peak_width, and DVA are removed. | FALSE | Cell12 | full_32_42 | RandomForest | 14 | 0.01435994 | 0.03658592
ica_shape_features_missing | ICA-shape/DVA features such as ic_std, peak_width, and DVA are removed. | FALSE | Cell12 | full_32_42 | HistGB | 14 | 0.09655696 | 0.005441057
ica_shape_features_missing | ICA-shape/DVA features such as ic_std, peak_width, and DVA are removed. | FALSE | Cell12 | full_32_42 | XGBoost | 14 | 0.01315813 | 0.03992753
ica_shape_features_missing | ICA-shape/DVA features such as ic_std, peak_width, and DVA are removed. | FALSE | Cell12 | full_32_42 | LightGBM | 14 | 0.09655696 | 0.005441057
ica_shape_features_missing | ICA-shape/DVA features such as ic_std, peak_width, and DVA are removed. | FALSE | Cell12 | full_32_42 | CatBoost | 14 | 0.03618882 | 0.01451752
ica_shape_features_missing | ICA-shape/DVA features such as ic_std, peak_width, and DVA are removed. | FALSE | Cell12 | medium_35_40 | Ridge | 14 | 0.02095119 | 0.02507598
ica_shape_features_missing | ICA-shape/DVA features such as ic_std, peak_width, and DVA are removed. | FALSE | Cell12 | medium_35_40 | ExtraTrees | 14 | 0.006396517 | 0.08213393
ica_shape_features_missing | ICA-shape/DVA features such as ic_std, peak_width, and DVA are removed. | FALSE | Cell12 | medium_35_40 | RandomForest | 14 | 0.01381884 | 0.03801849
ica_shape_features_missing | ICA-shape/DVA features such as ic_std, peak_width, and DVA are removed. | FALSE | Cell12 | medium_35_40 | HistGB | 14 | 0.09655696 | 0.005441057
ica_shape_features_missing | ICA-shape/DVA features such as ic_std, peak_width, and DVA are removed. | FALSE | Cell12 | medium_35_40 | XGBoost | 14 | 0.01600761 | 0.03282012
ica_shape_features_missing | ICA-shape/DVA features such as ic_std, peak_width, and DVA are removed. | FALSE | Cell12 | medium_35_40 | LightGBM | 14 | 0.09655696 | 0.005441057
ica_shape_features_missing | ICA-shape/DVA features such as ic_std, peak_width, and DVA are removed. | FALSE | Cell12 | medium_35_40 | CatBoost | 14 | 0.03192574 | 0.01645606
ica_shape_features_missing | ICA-shape/DVA features such as ic_std, peak_width, and DVA are removed. | FALSE | Cell12 | narrow_36_385 | Ridge | 14 | 0.007142169 | 0.07355906
ica_shape_features_missing | ICA-shape/DVA features such as ic_std, peak_width, and DVA are removed. | FALSE | Cell12 | narrow_36_385 | ExtraTrees | 14 | 0.004108925 | 0.1278608
ica_shape_features_missing | ICA-shape/DVA features such as ic_std, peak_width, and DVA are removed. | FALSE | Cell12 | narrow_36_385 | RandomForest | 14 | 0.00841443 | 0.06243695
ica_shape_features_missing | ICA-shape/DVA features such as ic_std, peak_width, and DVA are removed. | FALSE | Cell12 | narrow_36_385 | HistGB | 14 | 0.09655696 | 0.005441057
ica_shape_features_missing | ICA-shape/DVA features such as ic_std, peak_width, and DVA are removed. | FALSE | Cell12 | narrow_36_385 | XGBoost | 14 | 0.01976569 | 0.02657998
ica_shape_features_missing | ICA-shape/DVA features such as ic_std, peak_width, and DVA are removed. | FALSE | Cell12 | narrow_36_385 | LightGBM | 14 | 0.09655696 | 0.005441057
ica_shape_features_missing | ICA-shape/DVA features such as ic_std, peak_width, and DVA are removed. | FALSE | Cell12 | narrow_36_385 | CatBoost | 14 | 0.01666207 | 0.03153099
ica_shape_features_missing | ICA-shape/DVA features such as ic_std, peak_width, and DVA are removed. | FALSE | Cell12 | very_narrow_365_38 | Ridge | 14 | 0.01258602 | 0.04174248
ica_shape_features_missing | ICA-shape/DVA features such as ic_std, peak_width, and DVA are removed. | FALSE | Cell12 | very_narrow_365_38 | ExtraTrees | 14 | 0.007999116 | 0.06567867
ica_shape_features_missing | ICA-shape/DVA features such as ic_std, peak_width, and DVA are removed. | FALSE | Cell12 | very_narrow_365_38 | RandomForest | 14 | 0.01022253 | 0.05139349
ica_shape_features_missing | ICA-shape/DVA features such as ic_std, peak_width, and DVA are removed. | FALSE | Cell12 | very_narrow_365_38 | HistGB | 14 | 0.09655696 | 0.005441057
ica_shape_features_missing | ICA-shape/DVA features such as ic_std, peak_width, and DVA are removed. | FALSE | Cell12 | very_narrow_365_38 | XGBoost | 14 | 0.01728187 | 0.03040016
ica_shape_features_missing | ICA-shape/DVA features such as ic_std, peak_width, and DVA are removed. | FALSE | Cell12 | very_narrow_365_38 | LightGBM | 14 | 0.09655696 | 0.005441057
ica_shape_features_missing | ICA-shape/DVA features such as ic_std, peak_width, and DVA are removed. | FALSE | Cell12 | very_narrow_365_38 | CatBoost | 14 | 0.01612499 | 0.03258121
all_windows_available | All window-specific features are available. | TRUE | Cell01 | full_32_42 | Ridge | 19 | 0.01554025 | 0.05350149
all_windows_available | All window-specific features are available. | TRUE | Cell01 | full_32_42 | ExtraTrees | 19 | 0.01585404 | 0.05244257
all_windows_available | All window-specific features are available. | TRUE | Cell01 | full_32_42 | RandomForest | 19 | 0.01603924 | 0.05183702
all_windows_available | All window-specific features are available. | TRUE | Cell01 | full_32_42 | HistGB | 19 | 0.08882008 | 0.009360799
all_windows_available | All window-specific features are available. | TRUE | Cell01 | full_32_42 | XGBoost | 19 | 0.01927424 | 0.04313668
all_windows_available | All window-specific features are available. | TRUE | Cell01 | full_32_42 | LightGBM | 19 | 0.08882008 | 0.009360799
all_windows_available | All window-specific features are available. | TRUE | Cell01 | full_32_42 | CatBoost | 19 | 0.01909272 | 0.04354679
all_windows_available | All window-specific features are available. | TRUE | Cell01 | medium_35_40 | Ridge | 19 | 0.01897662 | 0.0438132
all_windows_available | All window-specific features are available. | TRUE | Cell01 | medium_35_40 | ExtraTrees | 19 | 0.01795434 | 0.04630785
all_windows_available | All window-specific features are available. | TRUE | Cell01 | medium_35_40 | RandomForest | 19 | 0.01680264 | 0.04948192
all_windows_available | All window-specific features are available. | TRUE | Cell01 | medium_35_40 | HistGB | 19 | 0.08882008 | 0.009360799
all_windows_available | All window-specific features are available. | TRUE | Cell01 | medium_35_40 | XGBoost | 19 | 0.01404437 | 0.05919999
all_windows_available | All window-specific features are available. | TRUE | Cell01 | medium_35_40 | LightGBM | 19 | 0.08882008 | 0.009360799
all_windows_available | All window-specific features are available. | TRUE | Cell01 | medium_35_40 | CatBoost | 19 | 0.0198464 | 0.04189307
all_windows_available | All window-specific features are available. | TRUE | Cell01 | narrow_36_385 | Ridge | 19 | 0.01392326 | 0.05971493
all_windows_available | All window-specific features are available. | TRUE | Cell01 | narrow_36_385 | ExtraTrees | 19 | 0.01365803 | 0.06087456
all_windows_available | All window-specific features are available. | TRUE | Cell01 | narrow_36_385 | RandomForest | 19 | 0.01463855 | 0.05679704
all_windows_available | All window-specific features are available. | TRUE | Cell01 | narrow_36_385 | HistGB | 19 | 0.08882008 | 0.009360799
all_windows_available | All window-specific features are available. | TRUE | Cell01 | narrow_36_385 | XGBoost | 19 | 0.01334483 | 0.06230326
all_windows_available | All window-specific features are available. | TRUE | Cell01 | narrow_36_385 | LightGBM | 19 | 0.08882008 | 0.009360799
all_windows_available | All window-specific features are available. | TRUE | Cell01 | narrow_36_385 | CatBoost | 19 | 0.01858426 | 0.0447382
all_windows_available | All window-specific features are available. | TRUE | Cell01 | very_narrow_365_38 | Ridge | 19 | 0.02963315 | 0.02805732
all_windows_available | All window-specific features are available. | TRUE | Cell01 | very_narrow_365_38 | ExtraTrees | 19 | 0.02401974 | 0.03461431
all_windows_available | All window-specific features are available. | TRUE | Cell01 | very_narrow_365_38 | RandomForest | 19 | 0.0238356 | 0.03488172
all_windows_available | All window-specific features are available. | TRUE | Cell01 | very_narrow_365_38 | HistGB | 19 | 0.08882008 | 0.009360799
all_windows_available | All window-specific features are available. | TRUE | Cell01 | very_narrow_365_38 | XGBoost | 19 | 0.02770163 | 0.03001364
all_windows_available | All window-specific features are available. | TRUE | Cell01 | very_narrow_365_38 | LightGBM | 19 | 0.08882008 | 0.009360799
all_windows_available | All window-specific features are available. | TRUE | Cell01 | very_narrow_365_38 | CatBoost | 19 | 0.02973838 | 0.02795804
all_windows_available | All window-specific features are available. | TRUE | Cell03 | full_32_42 | Ridge | 19 | 0.00858463 | 0.1131122
all_windows_available | All window-specific features are available. | TRUE | Cell03 | full_32_42 | ExtraTrees | 19 | 0.02465545 | 0.03938386
all_windows_available | All window-specific features are available. | TRUE | Cell03 | full_32_42 | RandomForest | 19 | 0.03008216 | 0.03227916
all_windows_available | All window-specific features are available. | TRUE | Cell03 | full_32_42 | HistGB | 19 | 0.1037677 | 0.009357697
all_windows_available | All window-specific features are available. | TRUE | Cell03 | full_32_42 | XGBoost | 19 | 0.02721194 | 0.03568385
all_windows_available | All window-specific features are available. | TRUE | Cell03 | full_32_42 | LightGBM | 19 | 0.1037677 | 0.009357697
all_windows_available | All window-specific features are available. | TRUE | Cell03 | full_32_42 | CatBoost | 19 | 0.03849155 | 0.02522701
all_windows_available | All window-specific features are available. | TRUE | Cell03 | medium_35_40 | Ridge | 19 | 0.01414572 | 0.06864453
all_windows_available | All window-specific features are available. | TRUE | Cell03 | medium_35_40 | ExtraTrees | 19 | 0.02711579 | 0.03581038
all_windows_available | All window-specific features are available. | TRUE | Cell03 | medium_35_40 | RandomForest | 19 | 0.02890612 | 0.03359243
all_windows_available | All window-specific features are available. | TRUE | Cell03 | medium_35_40 | HistGB | 19 | 0.1037677 | 0.009357697
all_windows_available | All window-specific features are available. | TRUE | Cell03 | medium_35_40 | XGBoost | 19 | 0.02288047 | 0.04243911
all_windows_available | All window-specific features are available. | TRUE | Cell03 | medium_35_40 | LightGBM | 19 | 0.1037677 | 0.009357697
all_windows_available | All window-specific features are available. | TRUE | Cell03 | medium_35_40 | CatBoost | 19 | 0.03182529 | 0.03051117
all_windows_available | All window-specific features are available. | TRUE | Cell03 | narrow_36_385 | Ridge | 19 | 0.005957566 | 0.1629903
all_windows_available | All window-specific features are available. | TRUE | Cell03 | narrow_36_385 | ExtraTrees | 19 | 0.02414514 | 0.04021624
all_windows_available | All window-specific features are available. | TRUE | Cell03 | narrow_36_385 | RandomForest | 19 | 0.02698336 | 0.03598613
all_windows_available | All window-specific features are available. | TRUE | Cell03 | narrow_36_385 | HistGB | 19 | 0.1037677 | 0.009357697
all_windows_available | All window-specific features are available. | TRUE | Cell03 | narrow_36_385 | XGBoost | 19 | 0.02119665 | 0.04581038
all_windows_available | All window-specific features are available. | TRUE | Cell03 | narrow_36_385 | LightGBM | 19 | 0.1037677 | 0.009357697
all_windows_available | All window-specific features are available. | TRUE | Cell03 | narrow_36_385 | CatBoost | 19 | 0.03480529 | 0.02789883
all_windows_available | All window-specific features are available. | TRUE | Cell03 | very_narrow_365_38 | Ridge | 19 | 0.02464076 | 0.03940734
all_windows_available | All window-specific features are available. | TRUE | Cell03 | very_narrow_365_38 | ExtraTrees | 19 | 0.03216703 | 0.03018703
all_windows_available | All window-specific features are available. | TRUE | Cell03 | very_narrow_365_38 | RandomForest | 19 | 0.03557458 | 0.02729553
all_windows_available | All window-specific features are available. | TRUE | Cell03 | very_narrow_365_38 | HistGB | 19 | 0.1037677 | 0.009357697
all_windows_available | All window-specific features are available. | TRUE | Cell03 | very_narrow_365_38 | XGBoost | 19 | 0.03008802 | 0.03227287
all_windows_available | All window-specific features are available. | TRUE | Cell03 | very_narrow_365_38 | LightGBM | 19 | 0.1037677 | 0.009357697
all_windows_available | All window-specific features are available. | TRUE | Cell03 | very_narrow_365_38 | CatBoost | 19 | 0.03679512 | 0.0263901
all_windows_available | All window-specific features are available. | TRUE | Cell10 | full_32_42 | Ridge | 19 | 0.01513621 | 0.04947108
all_windows_available | All window-specific features are available. | TRUE | Cell10 | full_32_42 | ExtraTrees | 19 | 0.01455442 | 0.0514486
all_windows_available | All window-specific features are available. | TRUE | Cell10 | full_32_42 | RandomForest | 19 | 0.01420271 | 0.05272265
all_windows_available | All window-specific features are available. | TRUE | Cell10 | full_32_42 | HistGB | 19 | 0.08341899 | 0.008976434
all_windows_available | All window-specific features are available. | TRUE | Cell10 | full_32_42 | XGBoost | 19 | 0.01491477 | 0.05020557
all_windows_available | All window-specific features are available. | TRUE | Cell10 | full_32_42 | LightGBM | 19 | 0.08341899 | 0.008976434
all_windows_available | All window-specific features are available. | TRUE | Cell10 | full_32_42 | CatBoost | 19 | 0.02087481 | 0.03587122
all_windows_available | All window-specific features are available. | TRUE | Cell10 | medium_35_40 | Ridge | 19 | 0.01896299 | 0.0394877
all_windows_available | All window-specific features are available. | TRUE | Cell10 | medium_35_40 | ExtraTrees | 19 | 0.01361502 | 0.05499843
all_windows_available | All window-specific features are available. | TRUE | Cell10 | medium_35_40 | RandomForest | 19 | 0.01469605 | 0.05095277
all_windows_available | All window-specific features are available. | TRUE | Cell10 | medium_35_40 | HistGB | 19 | 0.08341899 | 0.008976434
all_windows_available | All window-specific features are available. | TRUE | Cell10 | medium_35_40 | XGBoost | 19 | 0.0119603 | 0.06260752
all_windows_available | All window-specific features are available. | TRUE | Cell10 | medium_35_40 | LightGBM | 19 | 0.08341899 | 0.008976434
all_windows_available | All window-specific features are available. | TRUE | Cell10 | medium_35_40 | CatBoost | 19 | 0.01930412 | 0.03878989
all_windows_available | All window-specific features are available. | TRUE | Cell10 | narrow_36_385 | Ridge | 19 | 0.01365029 | 0.05485631
all_windows_available | All window-specific features are available. | TRUE | Cell10 | narrow_36_385 | ExtraTrees | 19 | 0.01252751 | 0.05977282
all_windows_available | All window-specific features are available. | TRUE | Cell10 | narrow_36_385 | RandomForest | 19 | 0.01266925 | 0.05910409
all_windows_available | All window-specific features are available. | TRUE | Cell10 | narrow_36_385 | HistGB | 19 | 0.08341899 | 0.008976434
all_windows_available | All window-specific features are available. | TRUE | Cell10 | narrow_36_385 | XGBoost | 19 | 0.009760645 | 0.07671669
all_windows_available | All window-specific features are available. | TRUE | Cell10 | narrow_36_385 | LightGBM | 19 | 0.08341899 | 0.008976434
all_windows_available | All window-specific features are available. | TRUE | Cell10 | narrow_36_385 | CatBoost | 19 | 0.01956589 | 0.03827093
all_windows_available | All window-specific features are available. | TRUE | Cell10 | very_narrow_365_38 | Ridge | 19 | 0.02997226 | 0.02498327
all_windows_available | All window-specific features are available. | TRUE | Cell10 | very_narrow_365_38 | ExtraTrees | 19 | 0.01981639 | 0.03778715
all_windows_available | All window-specific features are available. | TRUE | Cell10 | very_narrow_365_38 | RandomForest | 19 | 0.02338351 | 0.03202278
all_windows_available | All window-specific features are available. | TRUE | Cell10 | very_narrow_365_38 | HistGB | 19 | 0.08341899 | 0.008976434
all_windows_available | All window-specific features are available. | TRUE | Cell10 | very_narrow_365_38 | XGBoost | 19 | 0.02320375 | 0.03227086
all_windows_available | All window-specific features are available. | TRUE | Cell10 | very_narrow_365_38 | LightGBM | 19 | 0.08341899 | 0.008976434
all_windows_available | All window-specific features are available. | TRUE | Cell10 | very_narrow_365_38 | CatBoost | 19 | 0.02896933 | 0.0258482
all_windows_available | All window-specific features are available. | TRUE | Cell11 | full_32_42 | Ridge | 19 | 0.01792926 | 0.04119522
all_windows_available | All window-specific features are available. | TRUE | Cell11 | full_32_42 | ExtraTrees | 19 | 0.01410138 | 0.05237783
all_windows_available | All window-specific features are available. | TRUE | Cell11 | full_32_42 | RandomForest | 19 | 0.01599465 | 0.04617793
all_windows_available | All window-specific features are available. | TRUE | Cell11 | full_32_42 | HistGB | 19 | 0.07330489 | 0.01007573
all_windows_available | All window-specific features are available. | TRUE | Cell11 | full_32_42 | XGBoost | 19 | 0.01362841 | 0.05419558
all_windows_available | All window-specific features are available. | TRUE | Cell11 | full_32_42 | LightGBM | 19 | 0.07330489 | 0.01007573
all_windows_available | All window-specific features are available. | TRUE | Cell11 | full_32_42 | CatBoost | 19 | 0.01744689 | 0.04233417
all_windows_available | All window-specific features are available. | TRUE | Cell11 | medium_35_40 | Ridge | 19 | 0.0200564 | 0.03682613
all_windows_available | All window-specific features are available. | TRUE | Cell11 | medium_35_40 | ExtraTrees | 19 | 0.01484276 | 0.04976161
all_windows_available | All window-specific features are available. | TRUE | Cell11 | medium_35_40 | RandomForest | 19 | 0.01621363 | 0.04555423
all_windows_available | All window-specific features are available. | TRUE | Cell11 | medium_35_40 | HistGB | 19 | 0.07330489 | 0.01007573
all_windows_available | All window-specific features are available. | TRUE | Cell11 | medium_35_40 | XGBoost | 19 | 0.01094744 | 0.06746781
all_windows_available | All window-specific features are available. | TRUE | Cell11 | medium_35_40 | LightGBM | 19 | 0.07330489 | 0.01007573
all_windows_available | All window-specific features are available. | TRUE | Cell11 | medium_35_40 | CatBoost | 19 | 0.01822247 | 0.04053235
all_windows_available | All window-specific features are available. | TRUE | Cell11 | narrow_36_385 | Ridge | 19 | 0.01544253 | 0.04782894
all_windows_available | All window-specific features are available. | TRUE | Cell11 | narrow_36_385 | ExtraTrees | 19 | 0.01196144 | 0.06174838
all_windows_available | All window-specific features are available. | TRUE | Cell11 | narrow_36_385 | RandomForest | 19 | 0.01270692 | 0.05812576
all_windows_available | All window-specific features are available. | TRUE | Cell11 | narrow_36_385 | HistGB | 19 | 0.07330489 | 0.01007573
all_windows_available | All window-specific features are available. | TRUE | Cell11 | narrow_36_385 | XGBoost | 19 | 0.008690278 | 0.08499145
all_windows_available | All window-specific features are available. | TRUE | Cell11 | narrow_36_385 | LightGBM | 19 | 0.07330489 | 0.01007573
all_windows_available | All window-specific features are available. | TRUE | Cell11 | narrow_36_385 | CatBoost | 19 | 0.01855583 | 0.03980419
all_windows_available | All window-specific features are available. | TRUE | Cell11 | very_narrow_365_38 | Ridge | 19 | 0.0272303 | 0.02712419
all_windows_available | All window-specific features are available. | TRUE | Cell11 | very_narrow_365_38 | ExtraTrees | 19 | 0.02149751 | 0.03435746
all_windows_available | All window-specific features are available. | TRUE | Cell11 | very_narrow_365_38 | RandomForest | 19 | 0.02414443 | 0.0305909
all_windows_available | All window-specific features are available. | TRUE | Cell11 | very_narrow_365_38 | HistGB | 19 | 0.07330489 | 0.01007573
all_windows_available | All window-specific features are available. | TRUE | Cell11 | very_narrow_365_38 | XGBoost | 19 | 0.02417745 | 0.03054912
all_windows_available | All window-specific features are available. | TRUE | Cell11 | very_narrow_365_38 | LightGBM | 19 | 0.07330489 | 0.01007573
all_windows_available | All window-specific features are available. | TRUE | Cell11 | very_narrow_365_38 | CatBoost | 19 | 0.02651974 | 0.02785094
all_windows_available | All window-specific features are available. | TRUE | Cell12 | full_32_42 | Ridge | 19 | 0.009526381 | 0.05523615
all_windows_available | All window-specific features are available. | TRUE | Cell12 | full_32_42 | ExtraTrees | 19 | 0.00630044 | 0.08351803
all_windows_available | All window-specific features are available. | TRUE | Cell12 | full_32_42 | RandomForest | 19 | 0.01473584 | 0.03570891
all_windows_available | All window-specific features are available. | TRUE | Cell12 | full_32_42 | HistGB | 19 | 0.09157831 | 0.005745914
all_windows_available | All window-specific features are available. | TRUE | Cell12 | full_32_42 | XGBoost | 19 | 0.01368375 | 0.03845443
all_windows_available | All window-specific features are available. | TRUE | Cell12 | full_32_42 | LightGBM | 19 | 0.09157831 | 0.005745914
all_windows_available | All window-specific features are available. | TRUE | Cell12 | full_32_42 | CatBoost | 19 | 0.02357542 | 0.0223199
all_windows_available | All window-specific features are available. | TRUE | Cell12 | medium_35_40 | Ridge | 19 | 0.01847558 | 0.02848088
all_windows_available | All window-specific features are available. | TRUE | Cell12 | medium_35_40 | ExtraTrees | 19 | 0.006810151 | 0.07726707
all_windows_available | All window-specific features are available. | TRUE | Cell12 | medium_35_40 | RandomForest | 19 | 0.01445385 | 0.03640559
all_windows_available | All window-specific features are available. | TRUE | Cell12 | medium_35_40 | HistGB | 19 | 0.09157831 | 0.005745914
all_windows_available | All window-specific features are available. | TRUE | Cell12 | medium_35_40 | XGBoost | 19 | 0.01592298 | 0.03304663
all_windows_available | All window-specific features are available. | TRUE | Cell12 | medium_35_40 | LightGBM | 19 | 0.09157831 | 0.005745914
all_windows_available | All window-specific features are available. | TRUE | Cell12 | medium_35_40 | CatBoost | 19 | 0.02613814 | 0.02013154
all_windows_available | All window-specific features are available. | TRUE | Cell12 | narrow_36_385 | Ridge | 19 | 0.009934722 | 0.05296581
all_windows_available | All window-specific features are available. | TRUE | Cell12 | narrow_36_385 | ExtraTrees | 19 | 0.004397632 | 0.1196553
all_windows_available | All window-specific features are available. | TRUE | Cell12 | narrow_36_385 | RandomForest | 19 | 0.008545021 | 0.06157978
all_windows_available | All window-specific features are available. | TRUE | Cell12 | narrow_36_385 | HistGB | 19 | 0.09157831 | 0.005745914
all_windows_available | All window-specific features are available. | TRUE | Cell12 | narrow_36_385 | XGBoost | 19 | 0.01903845 | 0.02763885
all_windows_available | All window-specific features are available. | TRUE | Cell12 | narrow_36_385 | LightGBM | 19 | 0.09157831 | 0.005745914
all_windows_available | All window-specific features are available. | TRUE | Cell12 | narrow_36_385 | CatBoost | 19 | 0.01544034 | 0.03407962
all_windows_available | All window-specific features are available. | TRUE | Cell12 | very_narrow_365_38 | Ridge | 19 | 0.009396949 | 0.05599696
all_windows_available | All window-specific features are available. | TRUE | Cell12 | very_narrow_365_38 | ExtraTrees | 19 | 0.008317452 | 0.06326463
all_windows_available | All window-specific features are available. | TRUE | Cell12 | very_narrow_365_38 | RandomForest | 19 | 0.01181019 | 0.04455481
all_windows_available | All window-specific features are available. | TRUE | Cell12 | very_narrow_365_38 | HistGB | 19 | 0.09157831 | 0.005745914
all_windows_available | All window-specific features are available. | TRUE | Cell12 | very_narrow_365_38 | XGBoost | 19 | 0.01625303 | 0.03237555
all_windows_available | All window-specific features are available. | TRUE | Cell12 | very_narrow_365_38 | LightGBM | 19 | 0.09157831 | 0.005745914
all_windows_available | All window-specific features are available. | TRUE | Cell12 | very_narrow_365_38 | CatBoost | 19 | 0.01678351 | 0.03135225
only_full_window | Only full-window features are available. | TRUE | Cell01 | full_32_42 | Ridge | 19 | 0.01554025 | 0.2032839
only_full_window | Only full-window features are available. | TRUE | Cell01 | full_32_42 | ExtraTrees | 19 | 0.01585404 | 0.1992604
only_full_window | Only full-window features are available. | TRUE | Cell01 | full_32_42 | RandomForest | 19 | 0.01603924 | 0.1969595
only_full_window | Only full-window features are available. | TRUE | Cell01 | full_32_42 | HistGB | 19 | 0.08882008 | 0.03556722
only_full_window | Only full-window features are available. | TRUE | Cell01 | full_32_42 | XGBoost | 19 | 0.01927424 | 0.1639018
only_full_window | Only full-window features are available. | TRUE | Cell01 | full_32_42 | LightGBM | 19 | 0.08882008 | 0.03556722
only_full_window | Only full-window features are available. | TRUE | Cell01 | full_32_42 | CatBoost | 19 | 0.01909272 | 0.16546
only_full_window | Only full-window features are available. | TRUE | Cell03 | full_32_42 | Ridge | 19 | 0.00858463 | 0.4278046
only_full_window | Only full-window features are available. | TRUE | Cell03 | full_32_42 | ExtraTrees | 19 | 0.02465545 | 0.1489548
only_full_window | Only full-window features are available. | TRUE | Cell03 | full_32_42 | RandomForest | 19 | 0.03008216 | 0.1220839
only_full_window | Only full-window features are available. | TRUE | Cell03 | full_32_42 | HistGB | 19 | 0.1037677 | 0.03539201
only_full_window | Only full-window features are available. | TRUE | Cell03 | full_32_42 | XGBoost | 19 | 0.02721194 | 0.1349609
only_full_window | Only full-window features are available. | TRUE | Cell03 | full_32_42 | LightGBM | 19 | 0.1037677 | 0.03539201
only_full_window | Only full-window features are available. | TRUE | Cell03 | full_32_42 | CatBoost | 19 | 0.03849155 | 0.09541179
only_full_window | Only full-window features are available. | TRUE | Cell10 | full_32_42 | Ridge | 19 | 0.01513621 | 0.1919925
only_full_window | Only full-window features are available. | TRUE | Cell10 | full_32_42 | ExtraTrees | 19 | 0.01455442 | 0.199667
only_full_window | Only full-window features are available. | TRUE | Cell10 | full_32_42 | RandomForest | 19 | 0.01420271 | 0.2046115
only_full_window | Only full-window features are available. | TRUE | Cell10 | full_32_42 | HistGB | 19 | 0.08341899 | 0.03483667
only_full_window | Only full-window features are available. | TRUE | Cell10 | full_32_42 | XGBoost | 19 | 0.01491477 | 0.194843
only_full_window | Only full-window features are available. | TRUE | Cell10 | full_32_42 | LightGBM | 19 | 0.08341899 | 0.03483667
only_full_window | Only full-window features are available. | TRUE | Cell10 | full_32_42 | CatBoost | 19 | 0.02087481 | 0.1392127
only_full_window | Only full-window features are available. | TRUE | Cell11 | full_32_42 | Ridge | 19 | 0.01792926 | 0.1606476
only_full_window | Only full-window features are available. | TRUE | Cell11 | full_32_42 | ExtraTrees | 19 | 0.01410138 | 0.2042561
only_full_window | Only full-window features are available. | TRUE | Cell11 | full_32_42 | RandomForest | 19 | 0.01599465 | 0.1800785
only_full_window | Only full-window features are available. | TRUE | Cell11 | full_32_42 | HistGB | 19 | 0.07330489 | 0.03929198
only_full_window | Only full-window features are available. | TRUE | Cell11 | full_32_42 | XGBoost | 19 | 0.01362841 | 0.2113447
only_full_window | Only full-window features are available. | TRUE | Cell11 | full_32_42 | LightGBM | 19 | 0.07330489 | 0.03929198
only_full_window | Only full-window features are available. | TRUE | Cell11 | full_32_42 | CatBoost | 19 | 0.01744689 | 0.1650892
only_full_window | Only full-window features are available. | TRUE | Cell12 | full_32_42 | Ridge | 19 | 0.009526381 | 0.2238735
only_full_window | Only full-window features are available. | TRUE | Cell12 | full_32_42 | ExtraTrees | 19 | 0.00630044 | 0.3385007
only_full_window | Only full-window features are available. | TRUE | Cell12 | full_32_42 | RandomForest | 19 | 0.01473584 | 0.1447291
only_full_window | Only full-window features are available. | TRUE | Cell12 | full_32_42 | HistGB | 19 | 0.09157831 | 0.02328834
only_full_window | Only full-window features are available. | TRUE | Cell12 | full_32_42 | XGBoost | 19 | 0.01368375 | 0.1558568
only_full_window | Only full-window features are available. | TRUE | Cell12 | full_32_42 | LightGBM | 19 | 0.09157831 | 0.02328834
only_full_window | Only full-window features are available. | TRUE | Cell12 | full_32_42 | CatBoost | 19 | 0.02357542 | 0.09046313
only_medium_window | Only medium partial-window features are available. | TRUE | Cell01 | medium_35_40 | Ridge | 19 | 0.01897662 | 0.1688906
only_medium_window | Only medium partial-window features are available. | TRUE | Cell01 | medium_35_40 | ExtraTrees | 19 | 0.01795434 | 0.1785069
only_medium_window | Only medium partial-window features are available. | TRUE | Cell01 | medium_35_40 | RandomForest | 19 | 0.01680264 | 0.1907423
only_medium_window | Only medium partial-window features are available. | TRUE | Cell01 | medium_35_40 | HistGB | 19 | 0.08882008 | 0.0360839
only_medium_window | Only medium partial-window features are available. | TRUE | Cell01 | medium_35_40 | XGBoost | 19 | 0.01404437 | 0.2282034
only_medium_window | Only medium partial-window features are available. | TRUE | Cell01 | medium_35_40 | LightGBM | 19 | 0.08882008 | 0.0360839
only_medium_window | Only medium partial-window features are available. | TRUE | Cell01 | medium_35_40 | CatBoost | 19 | 0.0198464 | 0.1614889
only_medium_window | Only medium partial-window features are available. | TRUE | Cell03 | medium_35_40 | Ridge | 19 | 0.01414572 | 0.2988273
only_medium_window | Only medium partial-window features are available. | TRUE | Cell03 | medium_35_40 | ExtraTrees | 19 | 0.02711579 | 0.1558918
only_medium_window | Only medium partial-window features are available. | TRUE | Cell03 | medium_35_40 | RandomForest | 19 | 0.02890612 | 0.1462365
only_medium_window | Only medium partial-window features are available. | TRUE | Cell03 | medium_35_40 | HistGB | 19 | 0.1037677 | 0.04073647
only_medium_window | Only medium partial-window features are available. | TRUE | Cell03 | medium_35_40 | XGBoost | 19 | 0.02288047 | 0.1847484
only_medium_window | Only medium partial-window features are available. | TRUE | Cell03 | medium_35_40 | LightGBM | 19 | 0.1037677 | 0.04073647
only_medium_window | Only medium partial-window features are available. | TRUE | Cell03 | medium_35_40 | CatBoost | 19 | 0.03182529 | 0.132823
only_medium_window | Only medium partial-window features are available. | TRUE | Cell10 | medium_35_40 | Ridge | 19 | 0.01896299 | 0.1491288
only_medium_window | Only medium partial-window features are available. | TRUE | Cell10 | medium_35_40 | ExtraTrees | 19 | 0.01361502 | 0.2077065
only_medium_window | Only medium partial-window features are available. | TRUE | Cell10 | medium_35_40 | RandomForest | 19 | 0.01469605 | 0.1924277
only_medium_window | Only medium partial-window features are available. | TRUE | Cell10 | medium_35_40 | HistGB | 19 | 0.08341899 | 0.0339003
only_medium_window | Only medium partial-window features are available. | TRUE | Cell10 | medium_35_40 | XGBoost | 19 | 0.0119603 | 0.2364429
only_medium_window | Only medium partial-window features are available. | TRUE | Cell10 | medium_35_40 | LightGBM | 19 | 0.08341899 | 0.0339003
only_medium_window | Only medium partial-window features are available. | TRUE | Cell10 | medium_35_40 | CatBoost | 19 | 0.01930412 | 0.1464935
only_medium_window | Only medium partial-window features are available. | TRUE | Cell11 | medium_35_40 | Ridge | 19 | 0.0200564 | 0.1414792
only_medium_window | Only medium partial-window features are available. | TRUE | Cell11 | medium_35_40 | ExtraTrees | 19 | 0.01484276 | 0.1911749
only_medium_window | Only medium partial-window features are available. | TRUE | Cell11 | medium_35_40 | RandomForest | 19 | 0.01621363 | 0.175011
only_medium_window | Only medium partial-window features are available. | TRUE | Cell11 | medium_35_40 | HistGB | 19 | 0.07330489 | 0.03870909
only_medium_window | Only medium partial-window features are available. | TRUE | Cell11 | medium_35_40 | XGBoost | 19 | 0.01094744 | 0.2591989
only_medium_window | Only medium partial-window features are available. | TRUE | Cell11 | medium_35_40 | LightGBM | 19 | 0.07330489 | 0.03870909
only_medium_window | Only medium partial-window features are available. | TRUE | Cell11 | medium_35_40 | CatBoost | 19 | 0.01822247 | 0.1557178
only_medium_window | Only medium partial-window features are available. | TRUE | Cell12 | medium_35_40 | Ridge | 19 | 0.01847558 | 0.1377062
only_medium_window | Only medium partial-window features are available. | TRUE | Cell12 | medium_35_40 | ExtraTrees | 19 | 0.006810151 | 0.3735893
only_medium_window | Only medium partial-window features are available. | TRUE | Cell12 | medium_35_40 | RandomForest | 19 | 0.01445385 | 0.1760225
only_medium_window | Only medium partial-window features are available. | TRUE | Cell12 | medium_35_40 | HistGB | 19 | 0.09157831 | 0.02778172
only_medium_window | Only medium partial-window features are available. | TRUE | Cell12 | medium_35_40 | XGBoost | 19 | 0.01592298 | 0.1597818
only_medium_window | Only medium partial-window features are available. | TRUE | Cell12 | medium_35_40 | LightGBM | 19 | 0.09157831 | 0.02778172
only_medium_window | Only medium partial-window features are available. | TRUE | Cell12 | medium_35_40 | CatBoost | 19 | 0.02613814 | 0.09733678
only_narrow_window | Only narrow partial-window features are available. | TRUE | Cell01 | narrow_36_385 | Ridge | 19 | 0.01392326 | 0.1969817
only_narrow_window | Only narrow partial-window features are available. | TRUE | Cell01 | narrow_36_385 | ExtraTrees | 19 | 0.01365803 | 0.200807
only_narrow_window | Only narrow partial-window features are available. | TRUE | Cell01 | narrow_36_385 | RandomForest | 19 | 0.01463855 | 0.1873565
only_narrow_window | Only narrow partial-window features are available. | TRUE | Cell01 | narrow_36_385 | HistGB | 19 | 0.08882008 | 0.03087848
only_narrow_window | Only narrow partial-window features are available. | TRUE | Cell01 | narrow_36_385 | XGBoost | 19 | 0.01334483 | 0.2055198
only_narrow_window | Only narrow partial-window features are available. | TRUE | Cell01 | narrow_36_385 | LightGBM | 19 | 0.08882008 | 0.03087848
only_narrow_window | Only narrow partial-window features are available. | TRUE | Cell01 | narrow_36_385 | CatBoost | 19 | 0.01858426 | 0.147578
only_narrow_window | Only narrow partial-window features are available. | TRUE | Cell03 | narrow_36_385 | Ridge | 19 | 0.005957566 | 0.4915012
only_narrow_window | Only narrow partial-window features are available. | TRUE | Cell03 | narrow_36_385 | ExtraTrees | 19 | 0.02414514 | 0.121273
only_narrow_window | Only narrow partial-window features are available. | TRUE | Cell03 | narrow_36_385 | RandomForest | 19 | 0.02698336 | 0.108517
only_narrow_window | Only narrow partial-window features are available. | TRUE | Cell03 | narrow_36_385 | HistGB | 19 | 0.1037677 | 0.02821836
only_narrow_window | Only narrow partial-window features are available. | TRUE | Cell03 | narrow_36_385 | XGBoost | 19 | 0.02119665 | 0.1381423
only_narrow_window | Only narrow partial-window features are available. | TRUE | Cell03 | narrow_36_385 | LightGBM | 19 | 0.1037677 | 0.02821836
only_narrow_window | Only narrow partial-window features are available. | TRUE | Cell03 | narrow_36_385 | CatBoost | 19 | 0.03480529 | 0.08412961
only_narrow_window | Only narrow partial-window features are available. | TRUE | Cell10 | narrow_36_385 | Ridge | 19 | 0.01365029 | 0.1788752
only_narrow_window | Only narrow partial-window features are available. | TRUE | Cell10 | narrow_36_385 | ExtraTrees | 19 | 0.01252751 | 0.1949069
only_narrow_window | Only narrow partial-window features are available. | TRUE | Cell10 | narrow_36_385 | RandomForest | 19 | 0.01266925 | 0.1927263
only_narrow_window | Only narrow partial-window features are available. | TRUE | Cell10 | narrow_36_385 | HistGB | 19 | 0.08341899 | 0.02927031
only_narrow_window | Only narrow partial-window features are available. | TRUE | Cell10 | narrow_36_385 | XGBoost | 19 | 0.009760645 | 0.2501574
only_narrow_window | Only narrow partial-window features are available. | TRUE | Cell10 | narrow_36_385 | LightGBM | 19 | 0.08341899 | 0.02927031
only_narrow_window | Only narrow partial-window features are available. | TRUE | Cell10 | narrow_36_385 | CatBoost | 19 | 0.01956589 | 0.1247937
only_narrow_window | Only narrow partial-window features are available. | TRUE | Cell11 | narrow_36_385 | Ridge | 19 | 0.01544253 | 0.1529791
only_narrow_window | Only narrow partial-window features are available. | TRUE | Cell11 | narrow_36_385 | ExtraTrees | 19 | 0.01196144 | 0.1974999
only_narrow_window | Only narrow partial-window features are available. | TRUE | Cell11 | narrow_36_385 | RandomForest | 19 | 0.01270692 | 0.1859131
only_narrow_window | Only narrow partial-window features are available. | TRUE | Cell11 | narrow_36_385 | HistGB | 19 | 0.07330489 | 0.03222684
only_narrow_window | Only narrow partial-window features are available. | TRUE | Cell11 | narrow_36_385 | XGBoost | 19 | 0.008690278 | 0.271842
only_narrow_window | Only narrow partial-window features are available. | TRUE | Cell11 | narrow_36_385 | LightGBM | 19 | 0.07330489 | 0.03222684
only_narrow_window | Only narrow partial-window features are available. | TRUE | Cell11 | narrow_36_385 | CatBoost | 19 | 0.01855583 | 0.1273122
only_narrow_window | Only narrow partial-window features are available. | TRUE | Cell12 | narrow_36_385 | Ridge | 19 | 0.009934722 | 0.1722963
only_narrow_window | Only narrow partial-window features are available. | TRUE | Cell12 | narrow_36_385 | ExtraTrees | 19 | 0.004397632 | 0.3892353
only_narrow_window | Only narrow partial-window features are available. | TRUE | Cell12 | narrow_36_385 | RandomForest | 19 | 0.008545021 | 0.2003173
only_narrow_window | Only narrow partial-window features are available. | TRUE | Cell12 | narrow_36_385 | HistGB | 19 | 0.09157831 | 0.0186913
only_narrow_window | Only narrow partial-window features are available. | TRUE | Cell12 | narrow_36_385 | XGBoost | 19 | 0.01903845 | 0.08990842
only_narrow_window | Only narrow partial-window features are available. | TRUE | Cell12 | narrow_36_385 | LightGBM | 19 | 0.09157831 | 0.0186913
only_narrow_window | Only narrow partial-window features are available. | TRUE | Cell12 | narrow_36_385 | CatBoost | 19 | 0.01544034 | 0.11086
only_very_narrow_window | Only very-narrow partial-window features are available. | TRUE | Cell01 | very_narrow_365_38 | Ridge | 19 | 0.02963315 | 0.1610207
only_very_narrow_window | Only very-narrow partial-window features are available. | TRUE | Cell01 | very_narrow_365_38 | ExtraTrees | 19 | 0.02401974 | 0.1986512
only_very_narrow_window | Only very-narrow partial-window features are available. | TRUE | Cell01 | very_narrow_365_38 | RandomForest | 19 | 0.0238356 | 0.2001859
only_very_narrow_window | Only very-narrow partial-window features are available. | TRUE | Cell01 | very_narrow_365_38 | HistGB | 19 | 0.08882008 | 0.05372155
only_very_narrow_window | Only very-narrow partial-window features are available. | TRUE | Cell01 | very_narrow_365_38 | XGBoost | 19 | 0.02770163 | 0.172248
only_very_narrow_window | Only very-narrow partial-window features are available. | TRUE | Cell01 | very_narrow_365_38 | LightGBM | 19 | 0.08882008 | 0.05372155
only_very_narrow_window | Only very-narrow partial-window features are available. | TRUE | Cell01 | very_narrow_365_38 | CatBoost | 19 | 0.02973838 | 0.160451
only_very_narrow_window | Only very-narrow partial-window features are available. | TRUE | Cell03 | very_narrow_365_38 | Ridge | 19 | 0.02464076 | 0.2261303
only_very_narrow_window | Only very-narrow partial-window features are available. | TRUE | Cell03 | very_narrow_365_38 | ExtraTrees | 19 | 0.03216703 | 0.1732216
only_very_narrow_window | Only very-narrow partial-window features are available. | TRUE | Cell03 | very_narrow_365_38 | RandomForest | 19 | 0.03557458 | 0.1566294
only_very_narrow_window | Only very-narrow partial-window features are available. | TRUE | Cell03 | very_narrow_365_38 | HistGB | 19 | 0.1037677 | 0.05369708
only_very_narrow_window | Only very-narrow partial-window features are available. | TRUE | Cell03 | very_narrow_365_38 | XGBoost | 19 | 0.03008802 | 0.1851908
only_very_narrow_window | Only very-narrow partial-window features are available. | TRUE | Cell03 | very_narrow_365_38 | LightGBM | 19 | 0.1037677 | 0.05369708
only_very_narrow_window | Only very-narrow partial-window features are available. | TRUE | Cell03 | very_narrow_365_38 | CatBoost | 19 | 0.03679512 | 0.1514338
only_very_narrow_window | Only very-narrow partial-window features are available. | TRUE | Cell10 | very_narrow_365_38 | Ridge | 19 | 0.02997226 | 0.1462163
only_very_narrow_window | Only very-narrow partial-window features are available. | TRUE | Cell10 | very_narrow_365_38 | ExtraTrees | 19 | 0.01981639 | 0.2211519
only_very_narrow_window | Only very-narrow partial-window features are available. | TRUE | Cell10 | very_narrow_365_38 | RandomForest | 19 | 0.02338351 | 0.1874155
only_very_narrow_window | Only very-narrow partial-window features are available. | TRUE | Cell10 | very_narrow_365_38 | HistGB | 19 | 0.08341899 | 0.0525352
only_very_narrow_window | Only very-narrow partial-window features are available. | TRUE | Cell10 | very_narrow_365_38 | XGBoost | 19 | 0.02320375 | 0.1888675
only_very_narrow_window | Only very-narrow partial-window features are available. | TRUE | Cell10 | very_narrow_365_38 | LightGBM | 19 | 0.08341899 | 0.0525352
only_very_narrow_window | Only very-narrow partial-window features are available. | TRUE | Cell10 | very_narrow_365_38 | CatBoost | 19 | 0.02896933 | 0.1512784
only_very_narrow_window | Only very-narrow partial-window features are available. | TRUE | Cell11 | very_narrow_365_38 | Ridge | 19 | 0.0272303 | 0.1589705
only_very_narrow_window | Only very-narrow partial-window features are available. | TRUE | Cell11 | very_narrow_365_38 | ExtraTrees | 19 | 0.02149751 | 0.2013635
only_very_narrow_window | Only very-narrow partial-window features are available. | TRUE | Cell11 | very_narrow_365_38 | RandomForest | 19 | 0.02414443 | 0.1792883
only_very_narrow_window | Only very-narrow partial-window features are available. | TRUE | Cell11 | very_narrow_365_38 | HistGB | 19 | 0.07330489 | 0.0590522
only_very_narrow_window | Only very-narrow partial-window features are available. | TRUE | Cell11 | very_narrow_365_38 | XGBoost | 19 | 0.02417745 | 0.1790434
only_very_narrow_window | Only very-narrow partial-window features are available. | TRUE | Cell11 | very_narrow_365_38 | LightGBM | 19 | 0.07330489 | 0.0590522
only_very_narrow_window | Only very-narrow partial-window features are available. | TRUE | Cell11 | very_narrow_365_38 | CatBoost | 19 | 0.02651974 | 0.1632299
only_very_narrow_window | Only very-narrow partial-window features are available. | TRUE | Cell12 | very_narrow_365_38 | Ridge | 19 | 0.009396949 | 0.2342616
only_very_narrow_window | Only very-narrow partial-window features are available. | TRUE | Cell12 | very_narrow_365_38 | ExtraTrees | 19 | 0.008317452 | 0.2646657
only_very_narrow_window | Only very-narrow partial-window features are available. | TRUE | Cell12 | very_narrow_365_38 | RandomForest | 19 | 0.01181019 | 0.1863937
only_very_narrow_window | Only very-narrow partial-window features are available. | TRUE | Cell12 | very_narrow_365_38 | HistGB | 19 | 0.09157831 | 0.02403786
only_very_narrow_window | Only very-narrow partial-window features are available. | TRUE | Cell12 | very_narrow_365_38 | XGBoost | 19 | 0.01625303 | 0.1354421
only_very_narrow_window | Only very-narrow partial-window features are available. | TRUE | Cell12 | very_narrow_365_38 | LightGBM | 19 | 0.09157831 | 0.02403786
only_very_narrow_window | Only very-narrow partial-window features are available. | TRUE | Cell12 | very_narrow_365_38 | CatBoost | 19 | 0.01678351 | 0.1311612
pmax_features_missing | All pmax-related features are removed from the all-window feature set. | TRUE | Cell01 | full_32_42 | Ridge | 16 | 0.01437355 | 0.05383389
pmax_features_missing | All pmax-related features are removed from the all-window feature set. | TRUE | Cell01 | full_32_42 | ExtraTrees | 16 | 0.01593656 | 0.048554
pmax_features_missing | All pmax-related features are removed from the all-window feature set. | TRUE | Cell01 | full_32_42 | RandomForest | 16 | 0.01466341 | 0.05276971
pmax_features_missing | All pmax-related features are removed from the all-window feature set. | TRUE | Cell01 | full_32_42 | HistGB | 16 | 0.08882008 | 0.008711817
pmax_features_missing | All pmax-related features are removed from the all-window feature set. | TRUE | Cell01 | full_32_42 | XGBoost | 16 | 0.01045319 | 0.07402366
pmax_features_missing | All pmax-related features are removed from the all-window feature set. | TRUE | Cell01 | full_32_42 | LightGBM | 16 | 0.08882008 | 0.008711817
pmax_features_missing | All pmax-related features are removed from the all-window feature set. | TRUE | Cell01 | full_32_42 | CatBoost | 16 | 0.02201426 | 0.03514921
pmax_features_missing | All pmax-related features are removed from the all-window feature set. | TRUE | Cell01 | medium_35_40 | Ridge | 16 | 0.01620444 | 0.04775137
pmax_features_missing | All pmax-related features are removed from the all-window feature set. | TRUE | Cell01 | medium_35_40 | ExtraTrees | 16 | 0.01693725 | 0.04568533
pmax_features_missing | All pmax-related features are removed from the all-window feature set. | TRUE | Cell01 | medium_35_40 | RandomForest | 16 | 0.01557392 | 0.0496846
pmax_features_missing | All pmax-related features are removed from the all-window feature set. | TRUE | Cell01 | medium_35_40 | HistGB | 16 | 0.08882008 | 0.008711817
pmax_features_missing | All pmax-related features are removed from the all-window feature set. | TRUE | Cell01 | medium_35_40 | XGBoost | 16 | 0.01507101 | 0.05134255
pmax_features_missing | All pmax-related features are removed from the all-window feature set. | TRUE | Cell01 | medium_35_40 | LightGBM | 16 | 0.08882008 | 0.008711817
pmax_features_missing | All pmax-related features are removed from the all-window feature set. | TRUE | Cell01 | medium_35_40 | CatBoost | 16 | 0.02344761 | 0.03300055
pmax_features_missing | All pmax-related features are removed from the all-window feature set. | TRUE | Cell01 | narrow_36_385 | Ridge | 16 | 0.01195256 | 0.06473794
pmax_features_missing | All pmax-related features are removed from the all-window feature set. | TRUE | Cell01 | narrow_36_385 | ExtraTrees | 16 | 0.01321133 | 0.05856971
pmax_features_missing | All pmax-related features are removed from the all-window feature set. | TRUE | Cell01 | narrow_36_385 | RandomForest | 16 | 0.01428407 | 0.05417109
pmax_features_missing | All pmax-related features are removed from the all-window feature set. | TRUE | Cell01 | narrow_36_385 | HistGB | 16 | 0.08882008 | 0.008711817
pmax_features_missing | All pmax-related features are removed from the all-window feature set. | TRUE | Cell01 | narrow_36_385 | XGBoost | 16 | 0.009991971 | 0.07744054
pmax_features_missing | All pmax-related features are removed from the all-window feature set. | TRUE | Cell01 | narrow_36_385 | LightGBM | 16 | 0.08882008 | 0.008711817
pmax_features_missing | All pmax-related features are removed from the all-window feature set. | TRUE | Cell01 | narrow_36_385 | CatBoost | 16 | 0.02363698 | 0.03273617
pmax_features_missing | All pmax-related features are removed from the all-window feature set. | TRUE | Cell01 | very_narrow_365_38 | Ridge | 16 | 0.02913418 | 0.02655932
pmax_features_missing | All pmax-related features are removed from the all-window feature set. | TRUE | Cell01 | very_narrow_365_38 | ExtraTrees | 16 | 0.0223943 | 0.03455272
pmax_features_missing | All pmax-related features are removed from the all-window feature set. | TRUE | Cell01 | very_narrow_365_38 | RandomForest | 16 | 0.02555826 | 0.0302753
pmax_features_missing | All pmax-related features are removed from the all-window feature set. | TRUE | Cell01 | very_narrow_365_38 | HistGB | 16 | 0.08882008 | 0.008711817
pmax_features_missing | All pmax-related features are removed from the all-window feature set. | TRUE | Cell01 | very_narrow_365_38 | XGBoost | 16 | 0.02158423 | 0.03584951
pmax_features_missing | All pmax-related features are removed from the all-window feature set. | TRUE | Cell01 | very_narrow_365_38 | LightGBM | 16 | 0.08882008 | 0.008711817
pmax_features_missing | All pmax-related features are removed from the all-window feature set. | TRUE | Cell01 | very_narrow_365_38 | CatBoost | 16 | 0.03276207 | 0.02361829
pmax_features_missing | All pmax-related features are removed from the all-window feature set. | TRUE | Cell03 | full_32_42 | Ridge | 16 | 0.009056068 | 0.1127819
pmax_features_missing | All pmax-related features are removed from the all-window feature set. | TRUE | Cell03 | full_32_42 | ExtraTrees | 16 | 0.02551917 | 0.0400233
pmax_features_missing | All pmax-related features are removed from the all-window feature set. | TRUE | Cell03 | full_32_42 | RandomForest | 16 | 0.03118268 | 0.03275413
pmax_features_missing | All pmax-related features are removed from the all-window feature set. | TRUE | Cell03 | full_32_42 | HistGB | 16 | 0.1037677 | 0.009842767
pmax_features_missing | All pmax-related features are removed from the all-window feature set. | TRUE | Cell03 | full_32_42 | XGBoost | 16 | 0.02871597 | 0.03556772
pmax_features_missing | All pmax-related features are removed from the all-window feature set. | TRUE | Cell03 | full_32_42 | LightGBM | 16 | 0.1037677 | 0.009842767
pmax_features_missing | All pmax-related features are removed from the all-window feature set. | TRUE | Cell03 | full_32_42 | CatBoost | 16 | 0.04151323 | 0.02460328
pmax_features_missing | All pmax-related features are removed from the all-window feature set. | TRUE | Cell03 | medium_35_40 | Ridge | 16 | 0.01327791 | 0.07692181
pmax_features_missing | All pmax-related features are removed from the all-window feature set. | TRUE | Cell03 | medium_35_40 | ExtraTrees | 16 | 0.02745587 | 0.03720012
pmax_features_missing | All pmax-related features are removed from the all-window feature set. | TRUE | Cell03 | medium_35_40 | RandomForest | 16 | 0.02934236 | 0.03480843
pmax_features_missing | All pmax-related features are removed from the all-window feature set. | TRUE | Cell03 | medium_35_40 | HistGB | 16 | 0.1037677 | 0.009842767
pmax_features_missing | All pmax-related features are removed from the all-window feature set. | TRUE | Cell03 | medium_35_40 | XGBoost | 16 | 0.02486553 | 0.04107539
pmax_features_missing | All pmax-related features are removed from the all-window feature set. | TRUE | Cell03 | medium_35_40 | LightGBM | 16 | 0.1037677 | 0.009842767
pmax_features_missing | All pmax-related features are removed from the all-window feature set. | TRUE | Cell03 | medium_35_40 | CatBoost | 16 | 0.03590263 | 0.0284481
pmax_features_missing | All pmax-related features are removed from the all-window feature set. | TRUE | Cell03 | narrow_36_385 | Ridge | 16 | 0.006865635 | 0.1487641
pmax_features_missing | All pmax-related features are removed from the all-window feature set. | TRUE | Cell03 | narrow_36_385 | ExtraTrees | 16 | 0.02456568 | 0.04157676
pmax_features_missing | All pmax-related features are removed from the all-window feature set. | TRUE | Cell03 | narrow_36_385 | RandomForest | 16 | 0.02813166 | 0.03630647
pmax_features_missing | All pmax-related features are removed from the all-window feature set. | TRUE | Cell03 | narrow_36_385 | HistGB | 16 | 0.1037677 | 0.009842767
pmax_features_missing | All pmax-related features are removed from the all-window feature set. | TRUE | Cell03 | narrow_36_385 | XGBoost | 16 | 0.02464193 | 0.04144811
pmax_features_missing | All pmax-related features are removed from the all-window feature set. | TRUE | Cell03 | narrow_36_385 | LightGBM | 16 | 0.1037677 | 0.009842767
pmax_features_missing | All pmax-related features are removed from the all-window feature set. | TRUE | Cell03 | narrow_36_385 | CatBoost | 16 | 0.03499244 | 0.02918806
pmax_features_missing | All pmax-related features are removed from the all-window feature set. | TRUE | Cell03 | very_narrow_365_38 | Ridge | 16 | 0.02562497 | 0.03985806
pmax_features_missing | All pmax-related features are removed from the all-window feature set. | TRUE | Cell03 | very_narrow_365_38 | ExtraTrees | 16 | 0.0335671 | 0.03042746
pmax_features_missing | All pmax-related features are removed from the all-window feature set. | TRUE | Cell03 | very_narrow_365_38 | RandomForest | 16 | 0.03646654 | 0.02800818
pmax_features_missing | All pmax-related features are removed from the all-window feature set. | TRUE | Cell03 | very_narrow_365_38 | HistGB | 16 | 0.1037677 | 0.009842767
pmax_features_missing | All pmax-related features are removed from the all-window feature set. | TRUE | Cell03 | very_narrow_365_38 | XGBoost | 16 | 0.02908531 | 0.03511605
pmax_features_missing | All pmax-related features are removed from the all-window feature set. | TRUE | Cell03 | very_narrow_365_38 | LightGBM | 16 | 0.1037677 | 0.009842767
pmax_features_missing | All pmax-related features are removed from the all-window feature set. | TRUE | Cell03 | very_narrow_365_38 | CatBoost | 16 | 0.03871671 | 0.02638038
pmax_features_missing | All pmax-related features are removed from the all-window feature set. | TRUE | Cell10 | full_32_42 | Ridge | 16 | 0.01377107 | 0.05144306
pmax_features_missing | All pmax-related features are removed from the all-window feature set. | TRUE | Cell10 | full_32_42 | ExtraTrees | 16 | 0.01574442 | 0.04499535
pmax_features_missing | All pmax-related features are removed from the all-window feature set. | TRUE | Cell10 | full_32_42 | RandomForest | 16 | 0.01393948 | 0.05082154
pmax_features_missing | All pmax-related features are removed from the all-window feature set. | TRUE | Cell10 | full_32_42 | HistGB | 16 | 0.08341899 | 0.008492384
pmax_features_missing | All pmax-related features are removed from the all-window feature set. | TRUE | Cell10 | full_32_42 | XGBoost | 16 | 0.009914037 | 0.07145681
pmax_features_missing | All pmax-related features are removed from the all-window feature set. | TRUE | Cell10 | full_32_42 | LightGBM | 16 | 0.08341899 | 0.008492384
pmax_features_missing | All pmax-related features are removed from the all-window feature set. | TRUE | Cell10 | full_32_42 | CatBoost | 16 | 0.02459089 | 0.02880847
pmax_features_missing | All pmax-related features are removed from the all-window feature set. | TRUE | Cell10 | medium_35_40 | Ridge | 16 | 0.01669122 | 0.04244302
pmax_features_missing | All pmax-related features are removed from the all-window feature set. | TRUE | Cell10 | medium_35_40 | ExtraTrees | 16 | 0.01213227 | 0.05839184
pmax_features_missing | All pmax-related features are removed from the all-window feature set. | TRUE | Cell10 | medium_35_40 | RandomForest | 16 | 0.01385337 | 0.05113741
pmax_features_missing | All pmax-related features are removed from the all-window feature set. | TRUE | Cell10 | medium_35_40 | HistGB | 16 | 0.08341899 | 0.008492384
pmax_features_missing | All pmax-related features are removed from the all-window feature set. | TRUE | Cell10 | medium_35_40 | XGBoost | 16 | 0.009754853 | 0.07262288
pmax_features_missing | All pmax-related features are removed from the all-window feature set. | TRUE | Cell10 | medium_35_40 | LightGBM | 16 | 0.08341899 | 0.008492384
pmax_features_missing | All pmax-related features are removed from the all-window feature set. | TRUE | Cell10 | medium_35_40 | CatBoost | 16 | 0.02311889 | 0.03064273
pmax_features_missing | All pmax-related features are removed from the all-window feature set. | TRUE | Cell10 | narrow_36_385 | Ridge | 16 | 0.01351368 | 0.05242287
pmax_features_missing | All pmax-related features are removed from the all-window feature set. | TRUE | Cell10 | narrow_36_385 | ExtraTrees | 16 | 0.01091149 | 0.06492476
pmax_features_missing | All pmax-related features are removed from the all-window feature set. | TRUE | Cell10 | narrow_36_385 | RandomForest | 16 | 0.01218257 | 0.05815076
pmax_features_missing | All pmax-related features are removed from the all-window feature set. | TRUE | Cell10 | narrow_36_385 | HistGB | 16 | 0.08341899 | 0.008492384
pmax_features_missing | All pmax-related features are removed from the all-window feature set. | TRUE | Cell10 | narrow_36_385 | XGBoost | 16 | 0.01091037 | 0.06493138
pmax_features_missing | All pmax-related features are removed from the all-window feature set. | TRUE | Cell10 | narrow_36_385 | LightGBM | 16 | 0.08341899 | 0.008492384
pmax_features_missing | All pmax-related features are removed from the all-window feature set. | TRUE | Cell10 | narrow_36_385 | CatBoost | 16 | 0.02210252 | 0.03205182
pmax_features_missing | All pmax-related features are removed from the all-window feature set. | TRUE | Cell10 | very_narrow_365_38 | Ridge | 16 | 0.03093922 | 0.02289734
pmax_features_missing | All pmax-related features are removed from the all-window feature set. | TRUE | Cell10 | very_narrow_365_38 | ExtraTrees | 16 | 0.01849528 | 0.03830306
pmax_features_missing | All pmax-related features are removed from the all-window feature set. | TRUE | Cell10 | very_narrow_365_38 | RandomForest | 16 | 0.02144305 | 0.03303756
pmax_features_missing | All pmax-related features are removed from the all-window feature set. | TRUE | Cell10 | very_narrow_365_38 | HistGB | 16 | 0.08341899 | 0.008492384
pmax_features_missing | All pmax-related features are removed from the all-window feature set. | TRUE | Cell10 | very_narrow_365_38 | XGBoost | 16 | 0.01839875 | 0.03850403
pmax_features_missing | All pmax-related features are removed from the all-window feature set. | TRUE | Cell10 | very_narrow_365_38 | LightGBM | 16 | 0.08341899 | 0.008492384
pmax_features_missing | All pmax-related features are removed from the all-window feature set. | TRUE | Cell10 | very_narrow_365_38 | CatBoost | 16 | 0.02942673 | 0.02407424
pmax_features_missing | All pmax-related features are removed from the all-window feature set. | TRUE | Cell11 | full_32_42 | Ridge | 16 | 0.01777986 | 0.04002867
pmax_features_missing | All pmax-related features are removed from the all-window feature set. | TRUE | Cell11 | full_32_42 | ExtraTrees | 16 | 0.01507988 | 0.04719559
pmax_features_missing | All pmax-related features are removed from the all-window feature set. | TRUE | Cell11 | full_32_42 | RandomForest | 16 | 0.01555795 | 0.04574535
pmax_features_missing | All pmax-related features are removed from the all-window feature set. | TRUE | Cell11 | full_32_42 | HistGB | 16 | 0.07330489 | 0.009708825
pmax_features_missing | All pmax-related features are removed from the all-window feature set. | TRUE | Cell11 | full_32_42 | XGBoost | 16 | 0.008013724 | 0.08881058
pmax_features_missing | All pmax-related features are removed from the all-window feature set. | TRUE | Cell11 | full_32_42 | LightGBM | 16 | 0.07330489 | 0.009708824
pmax_features_missing | All pmax-related features are removed from the all-window feature set. | TRUE | Cell11 | full_32_42 | CatBoost | 16 | 0.01888165 | 0.03769288
pmax_features_missing | All pmax-related features are removed from the all-window feature set. | TRUE | Cell11 | medium_35_40 | Ridge | 16 | 0.01872982 | 0.03799845
pmax_features_missing | All pmax-related features are removed from the all-window feature set. | TRUE | Cell11 | medium_35_40 | ExtraTrees | 16 | 0.01473975 | 0.04828467
pmax_features_missing | All pmax-related features are removed from the all-window feature set. | TRUE | Cell11 | medium_35_40 | RandomForest | 16 | 0.01700549 | 0.04185143
pmax_features_missing | All pmax-related features are removed from the all-window feature set. | TRUE | Cell11 | medium_35_40 | HistGB | 16 | 0.07330489 | 0.009708825
pmax_features_missing | All pmax-related features are removed from the all-window feature set. | TRUE | Cell11 | medium_35_40 | XGBoost | 16 | 0.009502162 | 0.07489912
pmax_features_missing | All pmax-related features are removed from the all-window feature set. | TRUE | Cell11 | medium_35_40 | LightGBM | 16 | 0.07330489 | 0.009708824
pmax_features_missing | All pmax-related features are removed from the all-window feature set. | TRUE | Cell11 | medium_35_40 | CatBoost | 16 | 0.01913361 | 0.03719654
pmax_features_missing | All pmax-related features are removed from the all-window feature set. | TRUE | Cell11 | narrow_36_385 | Ridge | 16 | 0.01558867 | 0.0456552
pmax_features_missing | All pmax-related features are removed from the all-window feature set. | TRUE | Cell11 | narrow_36_385 | ExtraTrees | 16 | 0.01154031 | 0.06167113
pmax_features_missing | All pmax-related features are removed from the all-window feature set. | TRUE | Cell11 | narrow_36_385 | RandomForest | 16 | 0.01363465 | 0.05219816
pmax_features_missing | All pmax-related features are removed from the all-window feature set. | TRUE | Cell11 | narrow_36_385 | HistGB | 16 | 0.07330489 | 0.009708825
pmax_features_missing | All pmax-related features are removed from the all-window feature set. | TRUE | Cell11 | narrow_36_385 | XGBoost | 16 | 0.01033135 | 0.0688878
pmax_features_missing | All pmax-related features are removed from the all-window feature set. | TRUE | Cell11 | narrow_36_385 | LightGBM | 16 | 0.07330489 | 0.009708824
pmax_features_missing | All pmax-related features are removed from the all-window feature set. | TRUE | Cell11 | narrow_36_385 | CatBoost | 16 | 0.01833971 | 0.03880671
pmax_features_missing | All pmax-related features are removed from the all-window feature set. | TRUE | Cell11 | very_narrow_365_38 | Ridge | 16 | 0.02714666 | 0.026217
pmax_features_missing | All pmax-related features are removed from the all-window feature set. | TRUE | Cell11 | very_narrow_365_38 | ExtraTrees | 16 | 0.02029758 | 0.0350635
pmax_features_missing | All pmax-related features are removed from the all-window feature set. | TRUE | Cell11 | very_narrow_365_38 | RandomForest | 16 | 0.02359708 | 0.03016068
pmax_features_missing | All pmax-related features are removed from the all-window feature set. | TRUE | Cell11 | very_narrow_365_38 | HistGB | 16 | 0.07330489 | 0.009708825
pmax_features_missing | All pmax-related features are removed from the all-window feature set. | TRUE | Cell11 | very_narrow_365_38 | XGBoost | 16 | 0.01992312 | 0.03572252
pmax_features_missing | All pmax-related features are removed from the all-window feature set. | TRUE | Cell11 | very_narrow_365_38 | LightGBM | 16 | 0.07330489 | 0.009708824
pmax_features_missing | All pmax-related features are removed from the all-window feature set. | TRUE | Cell11 | very_narrow_365_38 | CatBoost | 16 | 0.02519894 | 0.02824342
pmax_features_missing | All pmax-related features are removed from the all-window feature set. | TRUE | Cell12 | full_32_42 | Ridge | 16 | 0.01308532 | 0.03802053
pmax_features_missing | All pmax-related features are removed from the all-window feature set. | TRUE | Cell12 | full_32_42 | ExtraTrees | 16 | 0.006267 | 0.07938573
pmax_features_missing | All pmax-related features are removed from the all-window feature set. | TRUE | Cell12 | full_32_42 | RandomForest | 16 | 0.01032855 | 0.0481685
pmax_features_missing | All pmax-related features are removed from the all-window feature set. | TRUE | Cell12 | full_32_42 | HistGB | 16 | 0.09157831 | 0.00543263
pmax_features_missing | All pmax-related features are removed from the all-window feature set. | TRUE | Cell12 | full_32_42 | XGBoost | 16 | 0.006718423 | 0.07405166
pmax_features_missing | All pmax-related features are removed from the all-window feature set. | TRUE | Cell12 | full_32_42 | LightGBM | 16 | 0.09157831 | 0.00543263
pmax_features_missing | All pmax-related features are removed from the all-window feature set. | TRUE | Cell12 | full_32_42 | CatBoost | 16 | 0.01755813 | 0.02833508
pmax_features_missing | All pmax-related features are removed from the all-window feature set. | TRUE | Cell12 | medium_35_40 | Ridge | 16 | 0.03801647 | 0.01308672
pmax_features_missing | All pmax-related features are removed from the all-window feature set. | TRUE | Cell12 | medium_35_40 | ExtraTrees | 16 | 0.0061283 | 0.08118244
pmax_features_missing | All pmax-related features are removed from the all-window feature set. | TRUE | Cell12 | medium_35_40 | RandomForest | 16 | 0.01082633 | 0.04595377
pmax_features_missing | All pmax-related features are removed from the all-window feature set. | TRUE | Cell12 | medium_35_40 | HistGB | 16 | 0.09157831 | 0.00543263
pmax_features_missing | All pmax-related features are removed from the all-window feature set. | TRUE | Cell12 | medium_35_40 | XGBoost | 16 | 0.009715658 | 0.0512071
pmax_features_missing | All pmax-related features are removed from the all-window feature set. | TRUE | Cell12 | medium_35_40 | LightGBM | 16 | 0.09157831 | 0.00543263
pmax_features_missing | All pmax-related features are removed from the all-window feature set. | TRUE | Cell12 | medium_35_40 | CatBoost | 16 | 0.01383761 | 0.03595353
pmax_features_missing | All pmax-related features are removed from the all-window feature set. | TRUE | Cell12 | narrow_36_385 | Ridge | 16 | 0.01513289 | 0.03287613
pmax_features_missing | All pmax-related features are removed from the all-window feature set. | TRUE | Cell12 | narrow_36_385 | ExtraTrees | 16 | 0.007013851 | 0.07093256
pmax_features_missing | All pmax-related features are removed from the all-window feature set. | TRUE | Cell12 | narrow_36_385 | RandomForest | 16 | 0.009354186 | 0.05318588
pmax_features_missing | All pmax-related features are removed from the all-window feature set. | TRUE | Cell12 | narrow_36_385 | HistGB | 16 | 0.09157831 | 0.00543263
pmax_features_missing | All pmax-related features are removed from the all-window feature set. | TRUE | Cell12 | narrow_36_385 | XGBoost | 16 | 0.007691593 | 0.06468238
pmax_features_missing | All pmax-related features are removed from the all-window feature set. | TRUE | Cell12 | narrow_36_385 | LightGBM | 16 | 0.09157831 | 0.00543263
pmax_features_missing | All pmax-related features are removed from the all-window feature set. | TRUE | Cell12 | narrow_36_385 | CatBoost | 16 | 0.01677561 | 0.0296568
pmax_features_missing | All pmax-related features are removed from the all-window feature set. | TRUE | Cell12 | very_narrow_365_38 | Ridge | 16 | 0.009590532 | 0.05187519
pmax_features_missing | All pmax-related features are removed from the all-window feature set. | TRUE | Cell12 | very_narrow_365_38 | ExtraTrees | 16 | 0.008798659 | 0.05654391
pmax_features_missing | All pmax-related features are removed from the all-window feature set. | TRUE | Cell12 | very_narrow_365_38 | RandomForest | 16 | 0.01120173 | 0.04441374
pmax_features_missing | All pmax-related features are removed from the all-window feature set. | TRUE | Cell12 | very_narrow_365_38 | HistGB | 16 | 0.09157831 | 0.00543263
pmax_features_missing | All pmax-related features are removed from the all-window feature set. | TRUE | Cell12 | very_narrow_365_38 | XGBoost | 16 | 0.01664346 | 0.02989227
pmax_features_missing | All pmax-related features are removed from the all-window feature set. | TRUE | Cell12 | very_narrow_365_38 | LightGBM | 16 | 0.09157831 | 0.00543263
pmax_features_missing | All pmax-related features are removed from the all-window feature set. | TRUE | Cell12 | very_narrow_365_38 | CatBoost | 16 | 0.01833463 | 0.02713504
ica_shape_features_missing | ICA-shape/DVA features such as ic_std, peak_width, and DVA are removed. | TRUE | Cell01 | full_32_42 | Ridge | 14 | 0.01411072 | 0.05719042
ica_shape_features_missing | ICA-shape/DVA features such as ic_std, peak_width, and DVA are removed. | TRUE | Cell01 | full_32_42 | ExtraTrees | 14 | 0.01461236 | 0.05522711
ica_shape_features_missing | ICA-shape/DVA features such as ic_std, peak_width, and DVA are removed. | TRUE | Cell01 | full_32_42 | RandomForest | 14 | 0.0145898 | 0.05531251
ica_shape_features_missing | ICA-shape/DVA features such as ic_std, peak_width, and DVA are removed. | TRUE | Cell01 | full_32_42 | HistGB | 14 | 0.08882008 | 0.009085768
ica_shape_features_missing | ICA-shape/DVA features such as ic_std, peak_width, and DVA are removed. | TRUE | Cell01 | full_32_42 | XGBoost | 14 | 0.01605965 | 0.05025006
ica_shape_features_missing | ICA-shape/DVA features such as ic_std, peak_width, and DVA are removed. | TRUE | Cell01 | full_32_42 | LightGBM | 14 | 0.08882008 | 0.009085768
ica_shape_features_missing | ICA-shape/DVA features such as ic_std, peak_width, and DVA are removed. | TRUE | Cell01 | full_32_42 | CatBoost | 14 | 0.02381876 | 0.03388079
ica_shape_features_missing | ICA-shape/DVA features such as ic_std, peak_width, and DVA are removed. | TRUE | Cell01 | medium_35_40 | Ridge | 14 | 0.01863037 | 0.04331628
ica_shape_features_missing | ICA-shape/DVA features such as ic_std, peak_width, and DVA are removed. | TRUE | Cell01 | medium_35_40 | ExtraTrees | 14 | 0.01621647 | 0.04976413
ica_shape_features_missing | ICA-shape/DVA features such as ic_std, peak_width, and DVA are removed. | TRUE | Cell01 | medium_35_40 | RandomForest | 14 | 0.01723858 | 0.0468135
ica_shape_features_missing | ICA-shape/DVA features such as ic_std, peak_width, and DVA are removed. | TRUE | Cell01 | medium_35_40 | HistGB | 14 | 0.08882008 | 0.009085768
ica_shape_features_missing | ICA-shape/DVA features such as ic_std, peak_width, and DVA are removed. | TRUE | Cell01 | medium_35_40 | XGBoost | 14 | 0.01407581 | 0.05733228
ica_shape_features_missing | ICA-shape/DVA features such as ic_std, peak_width, and DVA are removed. | TRUE | Cell01 | medium_35_40 | LightGBM | 14 | 0.08882008 | 0.009085768
ica_shape_features_missing | ICA-shape/DVA features such as ic_std, peak_width, and DVA are removed. | TRUE | Cell01 | medium_35_40 | CatBoost | 14 | 0.02498239 | 0.0323027
ica_shape_features_missing | ICA-shape/DVA features such as ic_std, peak_width, and DVA are removed. | TRUE | Cell01 | narrow_36_385 | Ridge | 14 | 0.01324754 | 0.06091685
ica_shape_features_missing | ICA-shape/DVA features such as ic_std, peak_width, and DVA are removed. | TRUE | Cell01 | narrow_36_385 | ExtraTrees | 14 | 0.01313024 | 0.06146104
ica_shape_features_missing | ICA-shape/DVA features such as ic_std, peak_width, and DVA are removed. | TRUE | Cell01 | narrow_36_385 | RandomForest | 14 | 0.01207261 | 0.06684539
ica_shape_features_missing | ICA-shape/DVA features such as ic_std, peak_width, and DVA are removed. | TRUE | Cell01 | narrow_36_385 | HistGB | 14 | 0.08882008 | 0.009085768
ica_shape_features_missing | ICA-shape/DVA features such as ic_std, peak_width, and DVA are removed. | TRUE | Cell01 | narrow_36_385 | XGBoost | 14 | 0.01349036 | 0.05982034
ica_shape_features_missing | ICA-shape/DVA features such as ic_std, peak_width, and DVA are removed. | TRUE | Cell01 | narrow_36_385 | LightGBM | 14 | 0.08882008 | 0.009085768
ica_shape_features_missing | ICA-shape/DVA features such as ic_std, peak_width, and DVA are removed. | TRUE | Cell01 | narrow_36_385 | CatBoost | 14 | 0.02565052 | 0.03146129
ica_shape_features_missing | ICA-shape/DVA features such as ic_std, peak_width, and DVA are removed. | TRUE | Cell01 | very_narrow_365_38 | Ridge | 14 | 0.02842152 | 0.02839393
ica_shape_features_missing | ICA-shape/DVA features such as ic_std, peak_width, and DVA are removed. | TRUE | Cell01 | very_narrow_365_38 | ExtraTrees | 14 | 0.0213582 | 0.03778401
ica_shape_features_missing | ICA-shape/DVA features such as ic_std, peak_width, and DVA are removed. | TRUE | Cell01 | very_narrow_365_38 | RandomForest | 14 | 0.02238023 | 0.03605854
ica_shape_features_missing | ICA-shape/DVA features such as ic_std, peak_width, and DVA are removed. | TRUE | Cell01 | very_narrow_365_38 | HistGB | 14 | 0.08882008 | 0.009085768
ica_shape_features_missing | ICA-shape/DVA features such as ic_std, peak_width, and DVA are removed. | TRUE | Cell01 | very_narrow_365_38 | XGBoost | 14 | 0.02193472 | 0.03679092
ica_shape_features_missing | ICA-shape/DVA features such as ic_std, peak_width, and DVA are removed. | TRUE | Cell01 | very_narrow_365_38 | LightGBM | 14 | 0.08882008 | 0.009085768
ica_shape_features_missing | ICA-shape/DVA features such as ic_std, peak_width, and DVA are removed. | TRUE | Cell01 | very_narrow_365_38 | CatBoost | 14 | 0.03057767 | 0.02639176
ica_shape_features_missing | ICA-shape/DVA features such as ic_std, peak_width, and DVA are removed. | TRUE | Cell03 | full_32_42 | Ridge | 14 | 0.008160264 | 0.1234327
ica_shape_features_missing | ICA-shape/DVA features such as ic_std, peak_width, and DVA are removed. | TRUE | Cell03 | full_32_42 | ExtraTrees | 14 | 0.02571478 | 0.03916985
ica_shape_features_missing | ICA-shape/DVA features such as ic_std, peak_width, and DVA are removed. | TRUE | Cell03 | full_32_42 | RandomForest | 14 | 0.03003708 | 0.03353336
ica_shape_features_missing | ICA-shape/DVA features such as ic_std, peak_width, and DVA are removed. | TRUE | Cell03 | full_32_42 | HistGB | 14 | 0.1037677 | 0.00970672
ica_shape_features_missing | ICA-shape/DVA features such as ic_std, peak_width, and DVA are removed. | TRUE | Cell03 | full_32_42 | XGBoost | 14 | 0.02222154 | 0.04532736
ica_shape_features_missing | ICA-shape/DVA features such as ic_std, peak_width, and DVA are removed. | TRUE | Cell03 | full_32_42 | LightGBM | 14 | 0.1037677 | 0.00970672
ica_shape_features_missing | ICA-shape/DVA features such as ic_std, peak_width, and DVA are removed. | TRUE | Cell03 | full_32_42 | CatBoost | 14 | 0.03637798 | 0.02768829
ica_shape_features_missing | ICA-shape/DVA features such as ic_std, peak_width, and DVA are removed. | TRUE | Cell03 | medium_35_40 | Ridge | 14 | 0.01481569 | 0.06798496
ica_shape_features_missing | ICA-shape/DVA features such as ic_std, peak_width, and DVA are removed. | TRUE | Cell03 | medium_35_40 | ExtraTrees | 14 | 0.02788198 | 0.03612527
ica_shape_features_missing | ICA-shape/DVA features such as ic_std, peak_width, and DVA are removed. | TRUE | Cell03 | medium_35_40 | RandomForest | 14 | 0.03016153 | 0.033395
ica_shape_features_missing | ICA-shape/DVA features such as ic_std, peak_width, and DVA are removed. | TRUE | Cell03 | medium_35_40 | HistGB | 14 | 0.1037677 | 0.00970672
ica_shape_features_missing | ICA-shape/DVA features such as ic_std, peak_width, and DVA are removed. | TRUE | Cell03 | medium_35_40 | XGBoost | 14 | 0.02338103 | 0.04307955
ica_shape_features_missing | ICA-shape/DVA features such as ic_std, peak_width, and DVA are removed. | TRUE | Cell03 | medium_35_40 | LightGBM | 14 | 0.1037677 | 0.00970672
ica_shape_features_missing | ICA-shape/DVA features such as ic_std, peak_width, and DVA are removed. | TRUE | Cell03 | medium_35_40 | CatBoost | 14 | 0.0364352 | 0.02764481
ica_shape_features_missing | ICA-shape/DVA features such as ic_std, peak_width, and DVA are removed. | TRUE | Cell03 | narrow_36_385 | Ridge | 14 | 0.007081419 | 0.1422375
ica_shape_features_missing | ICA-shape/DVA features such as ic_std, peak_width, and DVA are removed. | TRUE | Cell03 | narrow_36_385 | ExtraTrees | 14 | 0.02578748 | 0.03905943
ica_shape_features_missing | ICA-shape/DVA features such as ic_std, peak_width, and DVA are removed. | TRUE | Cell03 | narrow_36_385 | RandomForest | 14 | 0.02869051 | 0.03510722
ica_shape_features_missing | ICA-shape/DVA features such as ic_std, peak_width, and DVA are removed. | TRUE | Cell03 | narrow_36_385 | HistGB | 14 | 0.1037677 | 0.00970672
ica_shape_features_missing | ICA-shape/DVA features such as ic_std, peak_width, and DVA are removed. | TRUE | Cell03 | narrow_36_385 | XGBoost | 14 | 0.02136964 | 0.04713434
ica_shape_features_missing | ICA-shape/DVA features such as ic_std, peak_width, and DVA are removed. | TRUE | Cell03 | narrow_36_385 | LightGBM | 14 | 0.1037677 | 0.00970672
ica_shape_features_missing | ICA-shape/DVA features such as ic_std, peak_width, and DVA are removed. | TRUE | Cell03 | narrow_36_385 | CatBoost | 14 | 0.03543832 | 0.02842246
ica_shape_features_missing | ICA-shape/DVA features such as ic_std, peak_width, and DVA are removed. | TRUE | Cell03 | very_narrow_365_38 | Ridge | 14 | 0.02691546 | 0.03742251
ica_shape_features_missing | ICA-shape/DVA features such as ic_std, peak_width, and DVA are removed. | TRUE | Cell03 | very_narrow_365_38 | ExtraTrees | 14 | 0.03398044 | 0.02964188
ica_shape_features_missing | ICA-shape/DVA features such as ic_std, peak_width, and DVA are removed. | TRUE | Cell03 | very_narrow_365_38 | RandomForest | 14 | 0.03703175 | 0.02719948
ica_shape_features_missing | ICA-shape/DVA features such as ic_std, peak_width, and DVA are removed. | TRUE | Cell03 | very_narrow_365_38 | HistGB | 14 | 0.1037677 | 0.00970672
ica_shape_features_missing | ICA-shape/DVA features such as ic_std, peak_width, and DVA are removed. | TRUE | Cell03 | very_narrow_365_38 | XGBoost | 14 | 0.03111982 | 0.03236665
ica_shape_features_missing | ICA-shape/DVA features such as ic_std, peak_width, and DVA are removed. | TRUE | Cell03 | very_narrow_365_38 | LightGBM | 14 | 0.1037677 | 0.00970672
ica_shape_features_missing | ICA-shape/DVA features such as ic_std, peak_width, and DVA are removed. | TRUE | Cell03 | very_narrow_365_38 | CatBoost | 14 | 0.0381913 | 0.02637366
ica_shape_features_missing | ICA-shape/DVA features such as ic_std, peak_width, and DVA are removed. | TRUE | Cell10 | full_32_42 | Ridge | 14 | 0.01357265 | 0.05470189
ica_shape_features_missing | ICA-shape/DVA features such as ic_std, peak_width, and DVA are removed. | TRUE | Cell10 | full_32_42 | ExtraTrees | 14 | 0.01138115 | 0.065235
ica_shape_features_missing | ICA-shape/DVA features such as ic_std, peak_width, and DVA are removed. | TRUE | Cell10 | full_32_42 | RandomForest | 14 | 0.01259243 | 0.05895998
ica_shape_features_missing | ICA-shape/DVA features such as ic_std, peak_width, and DVA are removed. | TRUE | Cell10 | full_32_42 | HistGB | 14 | 0.08341899 | 0.008900253
ica_shape_features_missing | ICA-shape/DVA features such as ic_std, peak_width, and DVA are removed. | TRUE | Cell10 | full_32_42 | XGBoost | 14 | 0.01273359 | 0.05830638
ica_shape_features_missing | ICA-shape/DVA features such as ic_std, peak_width, and DVA are removed. | TRUE | Cell10 | full_32_42 | LightGBM | 14 | 0.08341899 | 0.008900252
ica_shape_features_missing | ICA-shape/DVA features such as ic_std, peak_width, and DVA are removed. | TRUE | Cell10 | full_32_42 | CatBoost | 14 | 0.02626384 | 0.02826891
ica_shape_features_missing | ICA-shape/DVA features such as ic_std, peak_width, and DVA are removed. | TRUE | Cell10 | medium_35_40 | Ridge | 14 | 0.01899892 | 0.03907853
ica_shape_features_missing | ICA-shape/DVA features such as ic_std, peak_width, and DVA are removed. | TRUE | Cell10 | medium_35_40 | ExtraTrees | 14 | 0.013142 | 0.05649441
ica_shape_features_missing | ICA-shape/DVA features such as ic_std, peak_width, and DVA are removed. | TRUE | Cell10 | medium_35_40 | RandomForest | 14 | 0.01479827 | 0.05017139
ica_shape_features_missing | ICA-shape/DVA features such as ic_std, peak_width, and DVA are removed. | TRUE | Cell10 | medium_35_40 | HistGB | 14 | 0.08341899 | 0.008900253
ica_shape_features_missing | ICA-shape/DVA features such as ic_std, peak_width, and DVA are removed. | TRUE | Cell10 | medium_35_40 | XGBoost | 14 | 0.01081414 | 0.06865543
ica_shape_features_missing | ICA-shape/DVA features such as ic_std, peak_width, and DVA are removed. | TRUE | Cell10 | medium_35_40 | LightGBM | 14 | 0.08341899 | 0.008900252
ica_shape_features_missing | ICA-shape/DVA features such as ic_std, peak_width, and DVA are removed. | TRUE | Cell10 | medium_35_40 | CatBoost | 14 | 0.02698054 | 0.02751797
ica_shape_features_missing | ICA-shape/DVA features such as ic_std, peak_width, and DVA are removed. | TRUE | Cell10 | narrow_36_385 | Ridge | 14 | 0.0134803 | 0.05507664
ica_shape_features_missing | ICA-shape/DVA features such as ic_std, peak_width, and DVA are removed. | TRUE | Cell10 | narrow_36_385 | ExtraTrees | 14 | 0.01183723 | 0.06272158
ica_shape_features_missing | ICA-shape/DVA features such as ic_std, peak_width, and DVA are removed. | TRUE | Cell10 | narrow_36_385 | RandomForest | 14 | 0.01277577 | 0.05811387
ica_shape_features_missing | ICA-shape/DVA features such as ic_std, peak_width, and DVA are removed. | TRUE | Cell10 | narrow_36_385 | HistGB | 14 | 0.08341899 | 0.008900253
ica_shape_features_missing | ICA-shape/DVA features such as ic_std, peak_width, and DVA are removed. | TRUE | Cell10 | narrow_36_385 | XGBoost | 14 | 0.01094595 | 0.06782867
ica_shape_features_missing | ICA-shape/DVA features such as ic_std, peak_width, and DVA are removed. | TRUE | Cell10 | narrow_36_385 | LightGBM | 14 | 0.08341899 | 0.008900252
ica_shape_features_missing | ICA-shape/DVA features such as ic_std, peak_width, and DVA are removed. | TRUE | Cell10 | narrow_36_385 | CatBoost | 14 | 0.02419947 | 0.03068042
ica_shape_features_missing | ICA-shape/DVA features such as ic_std, peak_width, and DVA are removed. | TRUE | Cell10 | very_narrow_365_38 | Ridge | 14 | 0.02891428 | 0.02567762
ica_shape_features_missing | ICA-shape/DVA features such as ic_std, peak_width, and DVA are removed. | TRUE | Cell10 | very_narrow_365_38 | ExtraTrees | 14 | 0.01994065 | 0.03723299
ica_shape_features_missing | ICA-shape/DVA features such as ic_std, peak_width, and DVA are removed. | TRUE | Cell10 | very_narrow_365_38 | RandomForest | 14 | 0.02585843 | 0.0287121
ica_shape_features_missing | ICA-shape/DVA features such as ic_std, peak_width, and DVA are removed. | TRUE | Cell10 | very_narrow_365_38 | HistGB | 14 | 0.08341899 | 0.008900253
ica_shape_features_missing | ICA-shape/DVA features such as ic_std, peak_width, and DVA are removed. | TRUE | Cell10 | very_narrow_365_38 | XGBoost | 14 | 0.02413375 | 0.03076396
ica_shape_features_missing | ICA-shape/DVA features such as ic_std, peak_width, and DVA are removed. | TRUE | Cell10 | very_narrow_365_38 | LightGBM | 14 | 0.08341899 | 0.008900252
ica_shape_features_missing | ICA-shape/DVA features such as ic_std, peak_width, and DVA are removed. | TRUE | Cell10 | very_narrow_365_38 | CatBoost | 14 | 0.03018061 | 0.02460023
ica_shape_features_missing | ICA-shape/DVA features such as ic_std, peak_width, and DVA are removed. | TRUE | Cell11 | full_32_42 | Ridge | 14 | 0.01701971 | 0.04302062
ica_shape_features_missing | ICA-shape/DVA features such as ic_std, peak_width, and DVA are removed. | TRUE | Cell11 | full_32_42 | ExtraTrees | 14 | 0.01162954 | 0.06296023
ica_shape_features_missing | ICA-shape/DVA features such as ic_std, peak_width, and DVA are removed. | TRUE | Cell11 | full_32_42 | RandomForest | 14 | 0.01413394 | 0.05180428
ica_shape_features_missing | ICA-shape/DVA features such as ic_std, peak_width, and DVA are removed. | TRUE | Cell11 | full_32_42 | HistGB | 14 | 0.07330489 | 0.009988405
ica_shape_features_missing | ICA-shape/DVA features such as ic_std, peak_width, and DVA are removed. | TRUE | Cell11 | full_32_42 | XGBoost | 14 | 0.01330929 | 0.05501408
ica_shape_features_missing | ICA-shape/DVA features such as ic_std, peak_width, and DVA are removed. | TRUE | Cell11 | full_32_42 | LightGBM | 14 | 0.07330489 | 0.009988404
ica_shape_features_missing | ICA-shape/DVA features such as ic_std, peak_width, and DVA are removed. | TRUE | Cell11 | full_32_42 | CatBoost | 14 | 0.01890816 | 0.03872394
ica_shape_features_missing | ICA-shape/DVA features such as ic_std, peak_width, and DVA are removed. | TRUE | Cell11 | medium_35_40 | Ridge | 14 | 0.02091838 | 0.03500264
ica_shape_features_missing | ICA-shape/DVA features such as ic_std, peak_width, and DVA are removed. | TRUE | Cell11 | medium_35_40 | ExtraTrees | 14 | 0.01451264 | 0.05045248
ica_shape_features_missing | ICA-shape/DVA features such as ic_std, peak_width, and DVA are removed. | TRUE | Cell11 | medium_35_40 | RandomForest | 14 | 0.01606051 | 0.04559
ica_shape_features_missing | ICA-shape/DVA features such as ic_std, peak_width, and DVA are removed. | TRUE | Cell11 | medium_35_40 | HistGB | 14 | 0.07330489 | 0.009988405
ica_shape_features_missing | ICA-shape/DVA features such as ic_std, peak_width, and DVA are removed. | TRUE | Cell11 | medium_35_40 | XGBoost | 14 | 0.01037367 | 0.07058238
ica_shape_features_missing | ICA-shape/DVA features such as ic_std, peak_width, and DVA are removed. | TRUE | Cell11 | medium_35_40 | LightGBM | 14 | 0.07330489 | 0.009988404
ica_shape_features_missing | ICA-shape/DVA features such as ic_std, peak_width, and DVA are removed. | TRUE | Cell11 | medium_35_40 | CatBoost | 14 | 0.01930878 | 0.0379205
ica_shape_features_missing | ICA-shape/DVA features such as ic_std, peak_width, and DVA are removed. | TRUE | Cell11 | narrow_36_385 | Ridge | 14 | 0.01580312 | 0.04633254
ica_shape_features_missing | ICA-shape/DVA features such as ic_std, peak_width, and DVA are removed. | TRUE | Cell11 | narrow_36_385 | ExtraTrees | 14 | 0.01176497 | 0.06223544
ica_shape_features_missing | ICA-shape/DVA features such as ic_std, peak_width, and DVA are removed. | TRUE | Cell11 | narrow_36_385 | RandomForest | 14 | 0.01313867 | 0.05572852
ica_shape_features_missing | ICA-shape/DVA features such as ic_std, peak_width, and DVA are removed. | TRUE | Cell11 | narrow_36_385 | HistGB | 14 | 0.07330489 | 0.009988405
ica_shape_features_missing | ICA-shape/DVA features such as ic_std, peak_width, and DVA are removed. | TRUE | Cell11 | narrow_36_385 | XGBoost | 14 | 0.009226328 | 0.07935965
ica_shape_features_missing | ICA-shape/DVA features such as ic_std, peak_width, and DVA are removed. | TRUE | Cell11 | narrow_36_385 | LightGBM | 14 | 0.07330489 | 0.009988404
ica_shape_features_missing | ICA-shape/DVA features such as ic_std, peak_width, and DVA are removed. | TRUE | Cell11 | narrow_36_385 | CatBoost | 14 | 0.01809118 | 0.04047267
ica_shape_features_missing | ICA-shape/DVA features such as ic_std, peak_width, and DVA are removed. | TRUE | Cell11 | very_narrow_365_38 | Ridge | 14 | 0.02628165 | 0.02785969
ica_shape_features_missing | ICA-shape/DVA features such as ic_std, peak_width, and DVA are removed. | TRUE | Cell11 | very_narrow_365_38 | ExtraTrees | 14 | 0.0211809 | 0.03456882
ica_shape_features_missing | ICA-shape/DVA features such as ic_std, peak_width, and DVA are removed. | TRUE | Cell11 | very_narrow_365_38 | RandomForest | 14 | 0.02743622 | 0.02668731
ica_shape_features_missing | ICA-shape/DVA features such as ic_std, peak_width, and DVA are removed. | TRUE | Cell11 | very_narrow_365_38 | HistGB | 14 | 0.07330489 | 0.009988405
ica_shape_features_missing | ICA-shape/DVA features such as ic_std, peak_width, and DVA are removed. | TRUE | Cell11 | very_narrow_365_38 | XGBoost | 14 | 0.02518285 | 0.02907529
ica_shape_features_missing | ICA-shape/DVA features such as ic_std, peak_width, and DVA are removed. | TRUE | Cell11 | very_narrow_365_38 | LightGBM | 14 | 0.07330489 | 0.009988404
ica_shape_features_missing | ICA-shape/DVA features such as ic_std, peak_width, and DVA are removed. | TRUE | Cell11 | very_narrow_365_38 | CatBoost | 14 | 0.02742145 | 0.02670168
ica_shape_features_missing | ICA-shape/DVA features such as ic_std, peak_width, and DVA are removed. | TRUE | Cell12 | full_32_42 | Ridge | 14 | 0.008335924 | 0.06699619
ica_shape_features_missing | ICA-shape/DVA features such as ic_std, peak_width, and DVA are removed. | TRUE | Cell12 | full_32_42 | ExtraTrees | 14 | 0.00890017 | 0.06274883
ica_shape_features_missing | ICA-shape/DVA features such as ic_std, peak_width, and DVA are removed. | TRUE | Cell12 | full_32_42 | RandomForest | 14 | 0.01723485 | 0.03240385
ica_shape_features_missing | ICA-shape/DVA features such as ic_std, peak_width, and DVA are removed. | TRUE | Cell12 | full_32_42 | HistGB | 14 | 0.09157831 | 0.006098341
ica_shape_features_missing | ICA-shape/DVA features such as ic_std, peak_width, and DVA are removed. | TRUE | Cell12 | full_32_42 | XGBoost | 14 | 0.01385331 | 0.04031349
ica_shape_features_missing | ICA-shape/DVA features such as ic_std, peak_width, and DVA are removed. | TRUE | Cell12 | full_32_42 | LightGBM | 14 | 0.09157831 | 0.006098341
ica_shape_features_missing | ICA-shape/DVA features such as ic_std, peak_width, and DVA are removed. | TRUE | Cell12 | full_32_42 | CatBoost | 14 | 0.03079185 | 0.01813712
ica_shape_features_missing | ICA-shape/DVA features such as ic_std, peak_width, and DVA are removed. | TRUE | Cell12 | medium_35_40 | Ridge | 14 | 0.01873031 | 0.02981668
ica_shape_features_missing | ICA-shape/DVA features such as ic_std, peak_width, and DVA are removed. | TRUE | Cell12 | medium_35_40 | ExtraTrees | 14 | 0.008178469 | 0.06828602
ica_shape_features_missing | ICA-shape/DVA features such as ic_std, peak_width, and DVA are removed. | TRUE | Cell12 | medium_35_40 | RandomForest | 14 | 0.01660062 | 0.03364184
ica_shape_features_missing | ICA-shape/DVA features such as ic_std, peak_width, and DVA are removed. | TRUE | Cell12 | medium_35_40 | HistGB | 14 | 0.09157831 | 0.006098341
ica_shape_features_missing | ICA-shape/DVA features such as ic_std, peak_width, and DVA are removed. | TRUE | Cell12 | medium_35_40 | XGBoost | 14 | 0.01679526 | 0.03325196
ica_shape_features_missing | ICA-shape/DVA features such as ic_std, peak_width, and DVA are removed. | TRUE | Cell12 | medium_35_40 | LightGBM | 14 | 0.09157831 | 0.006098341
ica_shape_features_missing | ICA-shape/DVA features such as ic_std, peak_width, and DVA are removed. | TRUE | Cell12 | medium_35_40 | CatBoost | 14 | 0.02840513 | 0.01966108
ica_shape_features_missing | ICA-shape/DVA features such as ic_std, peak_width, and DVA are removed. | TRUE | Cell12 | narrow_36_385 | Ridge | 14 | 0.007815747 | 0.07145512
ica_shape_features_missing | ICA-shape/DVA features such as ic_std, peak_width, and DVA are removed. | TRUE | Cell12 | narrow_36_385 | ExtraTrees | 14 | 0.005065598 | 0.1102485
ica_shape_features_missing | ICA-shape/DVA features such as ic_std, peak_width, and DVA are removed. | TRUE | Cell12 | narrow_36_385 | RandomForest | 14 | 0.01015351 | 0.0550032
ica_shape_features_missing | ICA-shape/DVA features such as ic_std, peak_width, and DVA are removed. | TRUE | Cell12 | narrow_36_385 | HistGB | 14 | 0.09157831 | 0.006098341
ica_shape_features_missing | ICA-shape/DVA features such as ic_std, peak_width, and DVA are removed. | TRUE | Cell12 | narrow_36_385 | XGBoost | 14 | 0.02032405 | 0.02747856
ica_shape_features_missing | ICA-shape/DVA features such as ic_std, peak_width, and DVA are removed. | TRUE | Cell12 | narrow_36_385 | LightGBM | 14 | 0.09157831 | 0.006098341
ica_shape_features_missing | ICA-shape/DVA features such as ic_std, peak_width, and DVA are removed. | TRUE | Cell12 | narrow_36_385 | CatBoost | 14 | 0.01442257 | 0.03872231
ica_shape_features_missing | ICA-shape/DVA features such as ic_std, peak_width, and DVA are removed. | TRUE | Cell12 | very_narrow_365_38 | Ridge | 14 | 0.01119179 | 0.04990042
ica_shape_features_missing | ICA-shape/DVA features such as ic_std, peak_width, and DVA are removed. | TRUE | Cell12 | very_narrow_365_38 | ExtraTrees | 14 | 0.00750753 | 0.07438866
ica_shape_features_missing | ICA-shape/DVA features such as ic_std, peak_width, and DVA are removed. | TRUE | Cell12 | very_narrow_365_38 | RandomForest | 14 | 0.01096572 | 0.05092918
ica_shape_features_missing | ICA-shape/DVA features such as ic_std, peak_width, and DVA are removed. | TRUE | Cell12 | very_narrow_365_38 | HistGB | 14 | 0.09157831 | 0.006098341
ica_shape_features_missing | ICA-shape/DVA features such as ic_std, peak_width, and DVA are removed. | TRUE | Cell12 | very_narrow_365_38 | XGBoost | 14 | 0.01755961 | 0.03180455
ica_shape_features_missing | ICA-shape/DVA features such as ic_std, peak_width, and DVA are removed. | TRUE | Cell12 | very_narrow_365_38 | LightGBM | 14 | 0.09157831 | 0.006098341
ica_shape_features_missing | ICA-shape/DVA features such as ic_std, peak_width, and DVA are removed. | TRUE | Cell12 | very_narrow_365_38 | CatBoost | 14 | 0.01550214 | 0.0360257

## single_vs_multi
exclude_outliers | window | single_hi_rmse | best_multi_hi_model | best_multi_hi_rmse | rmse_improvement_percent
FALSE | full_32_42 | 0.01749083 | ExtraTrees | 0.01044867 | 40.26202
FALSE | medium_35_40 | 0.01747053 | ExtraTrees | 0.010604 | 39.30354
FALSE | narrow_36_385 | 0.01924206 | ElasticNet | 0.01044732 | 45.70581
FALSE | very_narrow_365_38 | 0.02295168 | ExtraTrees | 0.01231379 | 46.34907
TRUE | full_32_42 | 0.01720793 | ExtraTrees | 0.01070655 | 37.78133
TRUE | medium_35_40 | 0.01735395 | ExtraTrees | 0.01097893 | 36.73525
TRUE | narrow_36_385 | 0.01869631 | ExtraTrees | 0.01070261 | 42.75553
TRUE | very_narrow_365_38 | 0.02198313 | ExtraTrees | 0.01338469 | 39.11382

## feature_sets
window | feature | exclude_outliers | n_features
full_32_42 | pmax_full_32_42 | FALSE | 19
full_32_42 | pmax_voltage_full_32_42 | FALSE | 19
full_32_42 | ic_area_full_32_42 | FALSE | 19
full_32_42 | ic_mean_full_32_42 | FALSE | 19
full_32_42 | ic_std_full_32_42 | FALSE | 19
full_32_42 | peak_width_full_32_42 | FALSE | 19
full_32_42 | charge_time_window_full_32_42 | FALSE | 19
full_32_42 | q_delta_window_full_32_42 | FALSE | 19
full_32_42 | dva_mean_full_32_42 | FALSE | 19
full_32_42 | dva_std_full_32_42 | FALSE | 19
full_32_42 | dva_abs_mean_full_32_42 | FALSE | 19
full_32_42 | temp_mean_window_full_32_42 | FALSE | 19
full_32_42 | temp_max_window_full_32_42 | FALSE | 19
full_32_42 | pmax_norm_full_32_42 | FALSE | 19
full_32_42 | cycle_number | FALSE | 19
full_32_42 | temp_mean | FALSE | 19
full_32_42 | temp_max | FALSE | 19
full_32_42 | temp_min | FALSE | 19
full_32_42 | temp_std | FALSE | 19
medium_35_40 | pmax_medium_35_40 | FALSE | 19
medium_35_40 | pmax_voltage_medium_35_40 | FALSE | 19
medium_35_40 | ic_area_medium_35_40 | FALSE | 19
medium_35_40 | ic_mean_medium_35_40 | FALSE | 19
medium_35_40 | ic_std_medium_35_40 | FALSE | 19
medium_35_40 | peak_width_medium_35_40 | FALSE | 19
medium_35_40 | charge_time_window_medium_35_40 | FALSE | 19
medium_35_40 | q_delta_window_medium_35_40 | FALSE | 19
medium_35_40 | dva_mean_medium_35_40 | FALSE | 19
medium_35_40 | dva_std_medium_35_40 | FALSE | 19
medium_35_40 | dva_abs_mean_medium_35_40 | FALSE | 19
medium_35_40 | temp_mean_window_medium_35_40 | FALSE | 19
medium_35_40 | temp_max_window_medium_35_40 | FALSE | 19
medium_35_40 | pmax_norm_medium_35_40 | FALSE | 19
medium_35_40 | cycle_number | FALSE | 19
medium_35_40 | temp_mean | FALSE | 19
medium_35_40 | temp_max | FALSE | 19
medium_35_40 | temp_min | FALSE | 19
medium_35_40 | temp_std | FALSE | 19
narrow_36_385 | pmax_narrow_36_385 | FALSE | 19
narrow_36_385 | pmax_voltage_narrow_36_385 | FALSE | 19
narrow_36_385 | ic_area_narrow_36_385 | FALSE | 19
narrow_36_385 | ic_mean_narrow_36_385 | FALSE | 19
narrow_36_385 | ic_std_narrow_36_385 | FALSE | 19
narrow_36_385 | peak_width_narrow_36_385 | FALSE | 19
narrow_36_385 | charge_time_window_narrow_36_385 | FALSE | 19
narrow_36_385 | q_delta_window_narrow_36_385 | FALSE | 19
narrow_36_385 | dva_mean_narrow_36_385 | FALSE | 19
narrow_36_385 | dva_std_narrow_36_385 | FALSE | 19
narrow_36_385 | dva_abs_mean_narrow_36_385 | FALSE | 19
narrow_36_385 | temp_mean_window_narrow_36_385 | FALSE | 19
narrow_36_385 | temp_max_window_narrow_36_385 | FALSE | 19
narrow_36_385 | pmax_norm_narrow_36_385 | FALSE | 19
narrow_36_385 | cycle_number | FALSE | 19
narrow_36_385 | temp_mean | FALSE | 19
narrow_36_385 | temp_max | FALSE | 19
narrow_36_385 | temp_min | FALSE | 19
narrow_36_385 | temp_std | FALSE | 19
very_narrow_365_38 | pmax_very_narrow_365_38 | FALSE | 19
very_narrow_365_38 | pmax_voltage_very_narrow_365_38 | FALSE | 19
very_narrow_365_38 | ic_area_very_narrow_365_38 | FALSE | 19
very_narrow_365_38 | ic_mean_very_narrow_365_38 | FALSE | 19
very_narrow_365_38 | ic_std_very_narrow_365_38 | FALSE | 19
very_narrow_365_38 | peak_width_very_narrow_365_38 | FALSE | 19
very_narrow_365_38 | charge_time_window_very_narrow_365_38 | FALSE | 19
very_narrow_365_38 | q_delta_window_very_narrow_365_38 | FALSE | 19
very_narrow_365_38 | dva_mean_very_narrow_365_38 | FALSE | 19
very_narrow_365_38 | dva_std_very_narrow_365_38 | FALSE | 19
very_narrow_365_38 | dva_abs_mean_very_narrow_365_38 | FALSE | 19
very_narrow_365_38 | temp_mean_window_very_narrow_365_38 | FALSE | 19
very_narrow_365_38 | temp_max_window_very_narrow_365_38 | FALSE | 19
very_narrow_365_38 | pmax_norm_very_narrow_365_38 | FALSE | 19
very_narrow_365_38 | cycle_number | FALSE | 19
very_narrow_365_38 | temp_mean | FALSE | 19
very_narrow_365_38 | temp_max | FALSE | 19
very_narrow_365_38 | temp_min | FALSE | 19
very_narrow_365_38 | temp_std | FALSE | 19
full_32_42 | pmax_full_32_42 | TRUE | 19
full_32_42 | pmax_voltage_full_32_42 | TRUE | 19
full_32_42 | ic_area_full_32_42 | TRUE | 19
full_32_42 | ic_mean_full_32_42 | TRUE | 19
full_32_42 | ic_std_full_32_42 | TRUE | 19
full_32_42 | peak_width_full_32_42 | TRUE | 19
full_32_42 | charge_time_window_full_32_42 | TRUE | 19
full_32_42 | q_delta_window_full_32_42 | TRUE | 19
full_32_42 | dva_mean_full_32_42 | TRUE | 19
full_32_42 | dva_std_full_32_42 | TRUE | 19
full_32_42 | dva_abs_mean_full_32_42 | TRUE | 19
full_32_42 | temp_mean_window_full_32_42 | TRUE | 19
full_32_42 | temp_max_window_full_32_42 | TRUE | 19
full_32_42 | pmax_norm_full_32_42 | TRUE | 19
full_32_42 | cycle_number | TRUE | 19
full_32_42 | temp_mean | TRUE | 19
full_32_42 | temp_max | TRUE | 19
full_32_42 | temp_min | TRUE | 19
full_32_42 | temp_std | TRUE | 19
medium_35_40 | pmax_medium_35_40 | TRUE | 19
medium_35_40 | pmax_voltage_medium_35_40 | TRUE | 19
medium_35_40 | ic_area_medium_35_40 | TRUE | 19
medium_35_40 | ic_mean_medium_35_40 | TRUE | 19
medium_35_40 | ic_std_medium_35_40 | TRUE | 19
medium_35_40 | peak_width_medium_35_40 | TRUE | 19
medium_35_40 | charge_time_window_medium_35_40 | TRUE | 19
medium_35_40 | q_delta_window_medium_35_40 | TRUE | 19
medium_35_40 | dva_mean_medium_35_40 | TRUE | 19
medium_35_40 | dva_std_medium_35_40 | TRUE | 19
medium_35_40 | dva_abs_mean_medium_35_40 | TRUE | 19
medium_35_40 | temp_mean_window_medium_35_40 | TRUE | 19
medium_35_40 | temp_max_window_medium_35_40 | TRUE | 19
medium_35_40 | pmax_norm_medium_35_40 | TRUE | 19
medium_35_40 | cycle_number | TRUE | 19
medium_35_40 | temp_mean | TRUE | 19
medium_35_40 | temp_max | TRUE | 19
medium_35_40 | temp_min | TRUE | 19
medium_35_40 | temp_std | TRUE | 19
narrow_36_385 | pmax_narrow_36_385 | TRUE | 19
narrow_36_385 | pmax_voltage_narrow_36_385 | TRUE | 19
narrow_36_385 | ic_area_narrow_36_385 | TRUE | 19
narrow_36_385 | ic_mean_narrow_36_385 | TRUE | 19
narrow_36_385 | ic_std_narrow_36_385 | TRUE | 19
narrow_36_385 | peak_width_narrow_36_385 | TRUE | 19
narrow_36_385 | charge_time_window_narrow_36_385 | TRUE | 19
narrow_36_385 | q_delta_window_narrow_36_385 | TRUE | 19
narrow_36_385 | dva_mean_narrow_36_385 | TRUE | 19
narrow_36_385 | dva_std_narrow_36_385 | TRUE | 19
narrow_36_385 | dva_abs_mean_narrow_36_385 | TRUE | 19
narrow_36_385 | temp_mean_window_narrow_36_385 | TRUE | 19
narrow_36_385 | temp_max_window_narrow_36_385 | TRUE | 19
narrow_36_385 | pmax_norm_narrow_36_385 | TRUE | 19
narrow_36_385 | cycle_number | TRUE | 19
narrow_36_385 | temp_mean | TRUE | 19
narrow_36_385 | temp_max | TRUE | 19
narrow_36_385 | temp_min | TRUE | 19
narrow_36_385 | temp_std | TRUE | 19
very_narrow_365_38 | pmax_very_narrow_365_38 | TRUE | 19
very_narrow_365_38 | pmax_voltage_very_narrow_365_38 | TRUE | 19
very_narrow_365_38 | ic_area_very_narrow_365_38 | TRUE | 19
very_narrow_365_38 | ic_mean_very_narrow_365_38 | TRUE | 19
very_narrow_365_38 | ic_std_very_narrow_365_38 | TRUE | 19
very_narrow_365_38 | peak_width_very_narrow_365_38 | TRUE | 19
very_narrow_365_38 | charge_time_window_very_narrow_365_38 | TRUE | 19
very_narrow_365_38 | q_delta_window_very_narrow_365_38 | TRUE | 19
very_narrow_365_38 | dva_mean_very_narrow_365_38 | TRUE | 19
very_narrow_365_38 | dva_std_very_narrow_365_38 | TRUE | 19
very_narrow_365_38 | dva_abs_mean_very_narrow_365_38 | TRUE | 19
very_narrow_365_38 | temp_mean_window_very_narrow_365_38 | TRUE | 19
very_narrow_365_38 | temp_max_window_very_narrow_365_38 | TRUE | 19
very_narrow_365_38 | pmax_norm_very_narrow_365_38 | TRUE | 19
very_narrow_365_38 | cycle_number | TRUE | 19
very_narrow_365_38 | temp_mean | TRUE | 19
very_narrow_365_38 | temp_max | TRUE | 19
very_narrow_365_38 | temp_min | TRUE | 19
very_narrow_365_38 | temp_std | TRUE | 19

## correlation_with_soh
feature | corr_with_soh | abs_corr | valid_count
ic_mean_narrow_36_385 | 0.9962491 | 0.9962491 | 58
ic_area_full_32_42 | 0.9946766 | 0.9946766 | 58
q_delta_window_full_32_42 | 0.9946382 | 0.9946382 | 58
charge_time_window_full_32_42 | 0.9943814 | 0.9943814 | 58
ic_mean_full_32_42 | 0.9940218 | 0.9940218 | 58
capacity_mAh | 0.9930476 | 0.9930476 | 58
capacity_Ah | 0.9930476 | 0.9930476 | 58
ic_mean_medium_35_40 | 0.9925376 | 0.9925376 | 58
n_charge_points | 0.9924262 | 0.9924262 | 58
ic_area_narrow_36_385 | 0.9914556 | 0.9914556 | 58
q_delta_window_narrow_36_385 | 0.9914332 | 0.9914332 | 58
charge_time_window_narrow_36_385 | 0.9913523 | 0.9913523 | 58
ic_std_full_32_42 | 0.9913411 | 0.9913411 | 58
pmax_full_32_42 | 0.9909983 | 0.9909983 | 58
pmax_medium_35_40 | 0.9904446 | 0.9904446 | 58
ic_std_medium_35_40 | 0.9896632 | 0.9896632 | 58
pmax_narrow_36_385 | 0.9887715 | 0.9887715 | 58
q_delta_window_medium_35_40 | 0.9886623 | 0.9886623 | 58
charge_time_window_medium_35_40 | 0.9886205 | 0.9886205 | 58
ic_area_medium_35_40 | 0.9881144 | 0.9881144 | 58
dva_mean_full_32_42 | -0.98672 | 0.98672 | 58
dva_abs_mean_full_32_42 | -0.98672 | 0.98672 | 58
pmax_norm_full_32_42 | 0.9832096 | 0.9832096 | 58
pmax_norm_medium_35_40 | 0.9826493 | 0.9826493 | 58
ic_std_narrow_36_385 | 0.9814498 | 0.9814498 | 58
dva_mean_narrow_36_385 | -0.9810211 | 0.9810211 | 58
dva_abs_mean_narrow_36_385 | -0.9810211 | 0.9810211 | 58
pmax_norm_narrow_36_385 | 0.9806096 | 0.9806096 | 58
dva_std_full_32_42 | -0.9802771 | 0.9802771 | 58
ic_std_very_narrow_365_38 | 0.9794239 | 0.9794239 | 58
pmax_very_narrow_365_38 | 0.9776622 | 0.9776622 | 58
dva_mean_medium_35_40 | -0.9698748 | 0.9698748 | 58
dva_abs_mean_medium_35_40 | -0.9698748 | 0.9698748 | 58
pmax_norm_very_narrow_365_38 | 0.9696816 | 0.9696816 | 58
soh_rolling_median | 0.9687431 | 0.9687431 | 58
ic_mean_very_narrow_365_38 | 0.9650994 | 0.9650994 | 58
pmax_voltage_narrow_36_385 | -0.9419769 | 0.9419769 | 58
rpt_index | -0.937739 | 0.937739 | 58
dva_std_very_narrow_365_38 | 0.9190612 | 0.9190612 | 58
peak_width_very_narrow_365_38 | -0.9145189 | 0.9145189 | 58
cycle_number | -0.9092 | 0.9092 | 58
pmax_voltage_very_narrow_365_38 | -0.8787209 | 0.8787209 | 58
q_delta_window_very_narrow_365_38 | 0.8752513 | 0.8752513 | 58
ic_area_very_narrow_365_38 | 0.8749214 | 0.8749214 | 58
charge_time_window_very_narrow_365_38 | 0.8748934 | 0.8748934 | 58
peak_width_narrow_36_385 | -0.7983011 | 0.7983011 | 58
dva_abs_mean_very_narrow_365_38 | -0.7933838 | 0.7933838 | 58
dva_mean_very_narrow_365_38 | -0.7933838 | 0.7933838 | 58
peak_width_medium_35_40 | -0.7308928 | 0.7308928 | 58
dva_std_medium_35_40 | -0.7221527 | 0.7221527 | 58
dva_std_narrow_36_385 | 0.6429512 | 0.6429512 | 58
peak_width_full_32_42 | -0.5690391 | 0.5690391 | 58
temp_min | -0.5052321 | 0.5052321 | 58
temp_mean_window_full_32_42 | -0.4709212 | 0.4709212 | 58
temp_mean | -0.4691846 | 0.4691846 | 58
temp_mean_window_medium_35_40 | -0.4619311 | 0.4619311 | 58
temp_max_window_very_narrow_365_38 | -0.4596184 | 0.4596184 | 58
temp_mean_window_very_narrow_365_38 | -0.4561074 | 0.4561074 | 58
temp_mean_window_narrow_36_385 | -0.4520036 | 0.4520036 | 58
temp_max_window_narrow_36_385 | -0.4266267 | 0.4266267 | 58
temp_max_window_medium_35_40 | -0.4207484 | 0.4207484 | 58
temp_max_window_full_32_42 | -0.3562204 | 0.3562204 | 58
temp_max | -0.3549379 | 0.3549379 | 58
v_min_charge | 0.3115078 | 0.3115078 | 58
v_max_charge | -0.2975613 | 0.2975613 | 58
pmax_voltage_medium_35_40 | 0.2705416 | 0.2705416 | 58
pmax_voltage_full_32_42 | 0.2642123 | 0.2642123 | 58
temp_std | 0.1906812 | 0.1906812 | 58
soh_outlier | 0.07051451 | 0.07051451 | 58
soh_delta | 0.0677622 | 0.0677622 | 53

## shap_importance
feature | mean_abs_shap
pmax_full_32_42 | 0.03405343
ic_area_full_32_42 | 0.01127128
ic_mean_full_32_42 | 0.006183367
pmax_voltage_narrow_36_385 | 0.004340285
pmax_norm_narrow_36_385 | 0.003272396
cycle_number | 0.002957895
ic_mean_very_narrow_365_38 | 0.002877103
pmax_norm_medium_35_40 | 0.002770816
ic_std_full_32_42 | 0.002500034
ic_mean_narrow_36_385 | 0.002386091
pmax_norm_full_32_42 | 0.002127511
charge_time_window_full_32_42 | 0.001821508
ic_area_very_narrow_365_38 | 0.001712848
peak_width_full_32_42 | 0.001146724
dva_std_full_32_42 | 0.0009367579
pmax_very_narrow_365_38 | 0.0007428513
ic_mean_medium_35_40 | 0.0006462988
dva_mean_full_32_42 | 0.0006456036
pmax_medium_35_40 | 0.0003162701
peak_width_very_narrow_365_38 | 0.0002230201
dva_mean_very_narrow_365_38 | 0.0002022246
pmax_narrow_36_385 | 0.000165984
temp_min | 0.0001633768
ic_area_medium_35_40 | 0.0001548053
dva_mean_narrow_36_385 | 0.0001546972
pmax_voltage_full_32_42 | 0.0001294519
charge_time_window_very_narrow_365_38 | 0.0001211856
pmax_voltage_very_narrow_365_38 | 5.663028e-05
temp_max_window_full_32_42 | 5.163348e-05
temp_std | 4.686958e-05
dva_std_narrow_36_385 | 4.632027e-05
temp_mean_window_full_32_42 | 4.092224e-05
peak_width_medium_35_40 | 4.056815e-05
peak_width_narrow_36_385 | 4.050034e-05
dva_abs_mean_very_narrow_365_38 | 4.006985e-05
dva_std_medium_35_40 | 3.156279e-05
charge_time_window_medium_35_40 | 2.631187e-05
pmax_voltage_medium_35_40 | 2.011948e-05
dva_std_very_narrow_365_38 | 1.442344e-05
dva_abs_mean_narrow_36_385 | 1.307139e-05
q_delta_window_very_narrow_365_38 | 1.242189e-05
temp_max | 1.031212e-05
temp_max_window_narrow_36_385 | 6.435514e-06
temp_max_window_very_narrow_365_38 | 6.293334e-06
temp_max_window_medium_35_40 | 4.641474e-06
temp_mean_window_narrow_36_385 | 3.198756e-06
temp_mean_window_very_narrow_365_38 | 2.816487e-06
temp_mean | 2.4617e-06
dva_mean_medium_35_40 | 0
q_delta_window_full_32_42 | 0
q_delta_window_medium_35_40 | 0
ic_std_medium_35_40 | 0
dva_abs_mean_full_32_42 | 0
charge_time_window_narrow_36_385 | 0
ic_std_narrow_36_385 | 0
q_delta_window_narrow_36_385 | 0
ic_area_narrow_36_385 | 0
dva_abs_mean_medium_35_40 | 0
temp_mean_window_medium_35_40 | 0
ic_std_very_narrow_365_38 | 0
pmax_norm_very_narrow_365_38 | 0